## data_all
mof_name | gas_type | uptake | uptake_unit | temperature | temperature_unit | pressure | pressure_unit | metal_center1 | metal_center2 | organic_linker_1_SMILES | organic_linker_2_SMILES | organic_linker_3_SMILES | recode | top | doi
(Hf)DUT-52a | C₂H₆ | 4.02 | mmol/g | 296 | K | 1 | bar | Hf |  | O=C(O)C1=CC=C2C=C(C(=O)O)C=CC2=C1 |  |  |  | fcu | 10.1021/acsami.1c01810
(Hf)DUT-52a | C₂H₄ | 3.22 | mmol/g | 296 | K | 1 | bar | Hf |  | O=C(O)C1=CC=C2C=C(C(=O)O)C=CC2=C1 |  |  |  | fcu | 10.1021/acsami.1c01810
UiO-66-2CF3 | C₂H₄ | 0.49 | mmol/g | 298 | K | 1 | bar | Zr |  | O=C(O)C1=CC(C(F)(F)F)=C(C(=O)O)C=C1C(F)(F)F |  |  | UiO-66-2CF3 | fcu | 10.1021/acsami.9b07115
Cu(Qc)2 | C₂H₄ | 0.78 | mmol/g | 298 | K | 1 | bar | Cu |  | O=C(O)C1=CC=CC2=NC=CC=C12 |  |  | ARAJUA01 | sql | 10.1021/jacs.8b07563
LIFM-28 | C₂H₄ | 0.87 | mmol/g | 298 | K | 1 | bar | Zr |  | O=C(O)C1=CC=C(C2=CC=C(C(=O)O)C=C2C(F)(F)F)C(C(F)(F)F)=C1 |  |  | rublad03 | bcu | 10.1002/anie.202100114
UiO-66-2CF3 | C₂H₆ | 0.87 | mmol/g | 298 | K | 1 | bar | Zr |  | O=C(O)C1=CC(C(F)(F)F)=C(C(=O)O)C=C1C(F)(F)F |  |  | UiO-66-2CF3 | fcu | 10.1021/acsami.9b07115
LIFM-28 | C₂H₄ | 1.1 | mmol/g | 273 | K | 1 | bar | Zr |  | O=C(O)C1=CC=C(C2=CC=C(C(=O)O)C=C2C(F)(F)F)C(C(F)(F)F)=C1 |  |  | rublad03 | bcu | 10.1002/anie.202100114
Zn-FBA | C₂H₄ | 1.14 | mmol/g | 298 | K | 1 | bar | Zn |  | O=C(O)C1=CC=C(C(C2=CC=C(C(=O)O)C=C2)(C(F)(F)F)C(F)(F)F)C=C1 |  |  | zehcoi_P1 |  | 10.1002/anie.202204046
SNNU-201 | C₂H₄ | 1.22 | mmol/g | 298 | K | 1 | bar | Cu |  | O=C(O)C1=CC=C(N(C2=CC=C(C(=O)O)C=C2)C2=CC=C(C(=O)O)C=C2)C=C1 |  |  |  |  | 10.1021/acs.inorgchem.2c01343
SNNU-201 | C₂H₆ | 1.23 | mmol/g | 298 | K | 1 | bar | Cu |  | O=C(O)C1=CC=C(N(C2=CC=C(C(=O)O)C=C2)C2=CC=C(C(=O)O)C=C2)C=C1 |  |  |  |  | 10.1021/acs.inorgchem.2c01343
Zn-FBA | C₂H₆ | 1.25 | mmol/g | 298 | K | 1 | bar | Zn |  | O=C(O)C1=CC=C(C(C2=CC=C(C(=O)O)C=C2)(C(F)(F)F)C(F)(F)F)C=C1 |  |  | zehcoi_P1 |  | 10.1002/anie.202204046
Zn-FBA | C₂H₄ | 1.27 | mmol/g | 273 | K | 1 | bar | Zn |  | O=C(O)C1=CC=C(C(C2=CC=C(C(=O)O)C=C2)(C(F)(F)F)C(F)(F)F)C=C1 |  |  | zehcoi_P1 |  | 10.1002/anie.202204046
LIFM-28 | C₂H₆ | 1.28 | mmol/g | 298 | K | 1 | bar | Zr |  | O=C(O)C1=CC=C(C2=CC=C(C(=O)O)C=C2C(F)(F)F)C(C(F)(F)F)=C1 |  |  | rublad03 | bcu | 10.1002/anie.202100114
MAF-123-Zn | C₂H₄ | 1.28 | mmol/g | 298 | K | 1 | bar | Zn |  | C1=NNN=C1 |  |  | vuzqep_P1 | met | 10.1021/acs.inorgchem.0c02229
FJI-W-66a | C₂H₄ | 1.29 | mmol/g | 298 | K | 1 | bar | Zn |  | C1=NC=CC(NC2=CC=NC=C2)=C1 | O=C(O)C1=CC=C(C(=O)O)C=C1 |  | POFXOB |  | 10.1021/acs.inorgchem.3c04267
FJI-W-66a | C₂H₆ | 1.32 | mmol/g | 298 | K | 1 | bar | Zn |  | C1=NC=CC(NC2=CC=NC=C2)=C1 | O=C(O)C1=CC=C(C(=O)O)C=C1 |  | POFXOB |  | 10.1021/acs.inorgchem.3c04267
Al-NDC | C₂H₆ | 2.23 | mmol/g | 293 | K | 1 | bar | Al |  | O=C(O)C1=CC=C(C(=O)O)C2=CC=CC=C12 |  |  | wojjov | sqc3754 | 10.1039/d2sc01180h
Al-NDC | C₂H₄ | 1.29 | mmol/g | 293 | K | 1 | bar | Al |  | O=C(O)C1=CC=C(C(=O)O)C2=CC=CC=C12 |  |  | wojjov | sqc3754 | 10.1039/d2sc01180h
Al-PyDC | C₂H₆ | 4.2 | mmol/g | 296 | K | 1 | bar | Al |  | O=C(O)C1=CC=C(C(=O)O)N=C1 |  |  | KUZQAA |  | 10.1038/s41467-023-41692-x
Al-PyDC | C₂H₄ | 3.44 | mmol/g | 296 | K | 1 | bar | Al |  | O=C(O)C1=CC=C(C(=O)O)N=C1 |  |  | KUZQAA |  | 10.1038/s41467-023-41692-x
Azole-Th-1 | C₂H₆ | 5.43 | mmol/g | 273 | K | 1 | bar | Th |  | O=C(O)C1=CC=C(C2=NNN=N2)C=C1 |  |  |  |  | 10.1038/s41467-020-16960-9
Azole-Th-1 | C₂H₄ | 4.97 | mmol/g | 273 | K | 1 | bar | Th |  | O=C(O)C1=CC=C(C2=NNN=N2)C=C1 |  |  |  |  | 10.1038/s41467-020-16960-9
Azole-Th-1 | C₂H₆ | 4.47 | mmol/g | 298 | K | 1 | bar | Th |  | O=C(O)C1=CC=C(C2=NNN=N2)C=C1 |  |  |  |  | 10.1038/s41467-020-16960-9
Azole-Th-1 | C₂H₄ | 3.6 | mmol/g | 298 | K | 1 | bar | Th |  | O=C(O)C1=CC=C(C2=NNN=N2)C=C1 |  |  |  |  | 10.1038/s41467-020-16960-9
Zn-FBA | C₂H₆ | 1.35 | mmol/g | 273 | K | 1 | bar | Zn |  | O=C(O)C1=CC=C(C(C2=CC=C(C(=O)O)C=C2)(C(F)(F)F)C(F)(F)F)C=C1 |  |  | zehcoi_P1 |  | 10.1002/anie.202204046
LIFM-61 | C₂H₄ | 1.4 | mmol/g | 298 | K | 1 | bar | Zr |  | O=C(O)C1=CC=C(C(=O)O)C=C1 | O=C(O)C1=CC=C(C2=CC=C(C(=O)O)C=C2C(F)(F)F)C(C(F)(F)F)=C1 |  | USUNUU | bct | 10.1002/anie.202100114
NIIC-20-Bu | C₂H₄ | 1.4 | mmol/g | 298 | K | 1 | bar | Zn |  | O=C(O)C1=CC=CC(C(=O)O)=C1 | CCC(O)CO | C1CN2CCN1CC2 |  | nbo-h | 10.1002/anie.202008132
ZIF-8 | C₂H₄ | 1.41 | mmol/g | 293 | K | 1 | bar | Zn |  | CC1=NC=CN1 |  |  | ZIF-8 | sod | 10.1016/j.memsci.2010.12.001
Zn-PNMI | C₂H₄ | 1.46 | mmol/g | 298 | K | 1 | bar | Zn |  | C1=CC(=C2C(=CC=C3C2=C1C(=O)N(C3=O)C4=CC=NC=C4)C(=O)O)C(=O)O |  |  | XEXLIX_clean | rtl | 10.1016/j.cej.2020.124137
MAF-123-Cu | C₂H₄ | 1.48 | mmol/g | 298 | K | 1 | bar | Cu |  | C1=NNN=C1 |  |  | caybah02_P1 | met | 10.1021/acs.inorgchem.0c02229
MAF-123-Zn | C₂H₆ | 1.52 | mmol/g | 298 | K | 1 | bar | Zn |  | C1=NNN=C1 |  |  | vuzqep_P1 | met | 10.1021/acs.inorgchem.0c02229
SNNU-201 | C₂H₆ | 1.54 | mmol/g | 283 | K | 1 | bar | Cu |  | O=C(O)C1=CC=C(N(C2=CC=C(C(=O)O)C=C2)C2=CC=C(C(=O)O)C=C2)C=C1 |  |  |  |  | 10.1021/acs.inorgchem.2c01343
SNNU-201 | C₂H₄ | 1.56 | mmol/g | 283 | K | 1 | bar | Cu |  | O=C(O)C1=CC=C(N(C2=CC=C(C(=O)O)C=C2)C2=CC=C(C(=O)O)C=C2)C=C1 |  |  |  |  | 10.1021/acs.inorgchem.2c01343
ZNU-10 | C₂H₄ | 1.57 | mmol/g | 298 | K | 1 | bar | Cu | [6 empty] | 10.1039/d4sc00424h
FJI-W-66a | C₂H₆ | 1.59 | mmol/g | 273 | K | 1 | bar | Zn |  | C1=NC=CC(NC2=CC=NC=C2)=C1 | O=C(O)C1=CC=C(C(=O)O)C=C1 |  | POFXOB |  | 10.1021/acs.inorgchem.3c04267
NIIC-20-Pe | C₂H₄ | 1.6 | mmol/g | 298 | K | 1 | bar | Zn |  | O=C(O)C1=CC=CC(C(=O)O)=C1 | CCCC(O)CO | C1CN2CCN1CC2 |  | nbo-h | 10.1002/anie.202008132
BUT-150 | C₂H₆ | 4.3 | mmol/g | 298 | K | 1 | bar | Ni |  | O=C(O)C1=CC(C(=O)O)=CC(C2=CC=C(C3=CC=C(C4=CC(C(=O)O)=CC(C(=O)O)=C4)C=N3)N=C2)=C1 |  |  | MEDVUQ |  | 10.1039/d2ta01466a
BUT-150 | C₂H₄ | 4.26 | mmol/g | 298 | K | 1 | bar | Ni |  | O=C(O)C1=CC(C(=O)O)=CC(C2=CC=C(C3=CC=C(C4=CC(C(=O)O)=CC(C(=O)O)=C4)C=N3)N=C2)=C1 |  |  | MEDVUQ |  | 10.1039/d2ta01466a
BUT-151 | C₂H₆ | 3.99 | mmol/g | 298 | K | 1 | bar | Ni |  | O=C(O)C1=CC(C(=O)O)=CC(C2=CN=C3C(=C2)C=CC2=CC(C4=CC(C(=O)O)=CC(C(=O)O)=C4)=CN=C23)=C1 |  |  | MEDWEB |  | 10.1039/d2ta01466a
BUT-151 | C₂H₄ | 3.72 | mmol/g | 298 | K | 1 | bar | Ni |  | O=C(O)C1=CC(C(=O)O)=CC(C2=CN=C3C(=C2)C=CC2=CC(C4=CC(C(=O)O)=CC(C(=O)O)=C4)=CN=C23)=C1 |  |  | MEDWEB |  | 10.1039/d2ta01466a
UiO-66-ADC | C₂H₆ | 1.6 | mmol/g | 298 | K | 1 | bar | Zr |  | O=C(O)C#CC(=O)O |  |  | DIDBIE | fcu | 10.1021/acssuschemeng.9b00062
MAF-49 | C₂H₄ | 1.61 | mmol/g | 316 | K | 1 | bar | Zn |  | NC1=NNC(CC2=NC(N)=NN2)=N1 |  |  | yuzbom_P1 | eta | 10.1038/ncomms9697
Ca(H2tcpb) | C₂H₆ | 2.78 | mmol/g | 298 | K | 1 | bar | Ca |  | O=C(O)C1=CC=C(C2=C(C3=CC=C(C(=O)O)C=C3)C=C(C3=CC=C(C(=O)O)C=C3)C(C3=CC=C(C(=O)O)C=C3)=C2)C=C1 |  |  | okazad | kgd | 10.1039/d0nj02655g
Ca(H2tcpb) | C₂H₄ | 2.67 | mmol/g | 298 | K | 1 | bar | Ca |  | O=C(O)C1=CC=C(C2=C(C3=CC=C(C(=O)O)C=C3)C=C(C3=CC=C(C(=O)O)C=C3)C(C3=CC=C(C(=O)O)C=C3)=C2)C=C1 |  |  | okazad | kgd | 10.1039/d0nj02655g
CAU-11 | C₂H₆ | 1.81 | mmol/g | 298 | K | 1 | bar | Al |  | O=C(O)C1=CC=C(S(=O)(=O)C2=CC=C(C(=O)O)C=C2)C=C1 |  |  | QUCFIF | sdb | 10.1021/acsami.2c13905
CAU-11 | C₂H₄ | 1.73 | mmol/g | 298 | K | 1 | bar | Al |  | O=C(O)C1=CC=C(S(=O)(=O)C2=CC=C(C(=O)O)C=C2)C=C1 |  |  | QUCFIF | sdb | 10.1021/acsami.2c13905
CAU-1-NH2 | C₂H₆ | 3.58 | mmol/g | 298 | K | 1 | bar | Al |  | NC1=CC(C(=O)O)=CC=C1C(=O)O |  |  | RUPNEW | fcu | https://doi.org/10.1016/j.seppur.2024.128116
CAU-1-NH2 | C₂H₄ | 3.43 | mmol/g | 298 | K | 1 | bar | Al |  | NC1=CC(C(=O)O)=CC=C1C(=O)O |  |  | RUPNEW | fcu | https://doi.org/10.1016/j.seppur.2024.128116
CAU-1-OH | C₂H₆ | 3.95 | mmol/g | 298 | K | 1 | bar | Al |  | O=C(O)C1=CC=C(C(=O)O)C(O)=C1 |  |  |  | fcu | https://doi.org/10.1016/j.seppur.2024.128116
CAU-1-OH | C₂H₄ | 3.05 | mmol/g | 298 | K | 1 | bar | Al |  | O=C(O)C1=CC=C(C(=O)O)C(O)=C1 |  |  |  | fcu | https://doi.org/10.1016/j.seppur.2024.128116
CAU-23 | C₂H₆ | 4.3 | mmol/g | 298 | K | 1 | bar | Al |  | O=C(O)C1=CC=C(C(=O)O)S1 |  |  | zovhuq | bpq | 10.1039/d3ta01598j
CAU-3-NDCA | C₂H₆ | 2.42 | mmol/g | 293 | K | 1 | bar | Al |  | O=C(O)C1=CC=C2C=C(C(=O)O)C=CC2=C1 |  |  | CAXSUR |  | 10.1016/j.micromeso.2021.111572
CAU-3-NDCA | C₂H₄ | 1.61 | mmol/g | 293 | K | 1 | bar | Al |  | O=C(O)C1=CC=C2C=C(C(=O)O)C=CC2=C1 |  |  | CAXSUR |  | 10.1016/j.micromeso.2021.111572
Cd-PNMI | C₂H₆ | 1.87 | mmol/g | 298 | K | 1 | bar | Cd |  | O=C1C2=CC=C3C(=O)N(C4=CC=NC=C4)C(=O)C4=C3C2=C(C=C4)C(=O)N1C1=CC=NC=C1 |  |  | XEXLET | rtl | 10.1016/j.cej.2020.124137
Cd-PNMI | C₂H₄ | 1.41 | mmol/g | 298 | K | 1 | bar | Cd |  | O=C1C2=CC=C3C(=O)N(C4=CC=NC=C4)C(=O)C4=C3C2=C(C=C4)C(=O)N1C1=CC=NC=C1 |  |  | XEXLET | rtl | 10.1016/j.cej.2020.124137
Ce-MOF-2 | C₂H₆ | 2.59 | mmol/g | 298 | K | 1 | bar | Ce |  | O=C(O)C1=CC=C(N=NC2=CC=C(C(=O)O)C=C2)C=C1 |  |  | XIYNIG |  | 10.1021/acsami.2c13500
Ce-MOF-2 | C₂H₄ | 2.28 | mmol/g | 298 | K | 1 | bar | Ce |  | O=C(O)C1=CC=C(N=NC2=CC=C(C(=O)O)C=C2)C=C1 |  |  | XIYNIG |  | 10.1021/acsami.2c13500
Co(AIN)2 | C₂H₆ | 3.17 | mmol/g | 298 | K | 1 | bar | Co |  | NC1=CN=CC=C1C(=O)O |  |  | vebpeb | dia | 10.1021/acs.chemmater.1c01892
Co(AIN)2 | C₂H₄ | 3.14 | mmol/g | 298 | K | 1 | bar | Co |  | NC1=CN=CC=C1C(=O)O |  |  | vebpeb | dia | 10.1021/acs.chemmater.1c01892
Co(bdc)(ted)0.5 | C₂H₆ | 4.13 | mmol/g | 298 | K | 1 | bar | Co |  | O=C(O)C1=CC=C(C(=O)O)C=C1 | C1CN2CCN1CC2 |  | TONXIE | sql | 10.1016/j.micromeso.2019.109724
Co(bdc)(ted)0.5 | C₂H₄ | 2.77 | mmol/g | 298 | K | 1 | bar | Co |  | O=C(O)C1=CC=C(C(=O)O)C=C1 | C1CN2CCN1CC2 |  | TONXIE | sql | 10.1016/j.micromeso.2019.109724
Co3(μ3-OH)(tipa)(bpy)1.5]·3DMF·6H2O | C₂H₆ | 1.74 | mmol/g | 273 | K | 1 | bar | Co |  | O=C(O)C1=CC=C(OC2=CC(OC3=CC=C(C(=O)O)C=C3C(=O)O)=CC(OC3=CC=C(C(=O)O)C=C3C(=O)O)=C2)C(C(=O)O)=C1 | C1=NC=CC(C2=CC=NC=C2)=C1 |  | KIJNEA |  | 10.1021/acsami.3c04225
Co3(μ3-OH)(tipa)(bpy)1.5]·3DMF·6H2O | C₂H₄ | 1.36 | mmol/g | 298 | K | 1 | bar | Co |  | O=C(O)C1=CC=C(OC2=CC(OC3=CC=C(C(=O)O)C=C3C(=O)O)=CC(OC3=CC=C(C(=O)O)C=C3C(=O)O)=C2)C(C(=O)O)=C1 | C1=NC=CC(C2=CC=NC=C2)=C1 |  | KIJNEA |  | 10.1021/acsami.3c04225
Co3(μ3-OH)(tipa)(bpy)1.5]·3DMF·6H2O | C₂H₄ | 1.36 | mmol/g | 273 | K | 1 | bar | Co |  | O=C(O)C1=CC=C(OC2=CC(OC3=CC=C(C(=O)O)C=C3C(=O)O)=CC(OC3=CC=C(C(=O)O)C=C3C(=O)O)=C2)C(C(=O)O)=C1 | C1=NC=CC(C2=CC=NC=C2)=C1 |  | KIJNEA |  | 10.1021/acsami.3c04225
Co3(μ3-OH)(tipa)(bpy)1.5]·3DMF·6H2O | C₂H₆ | 1.34 | mmol/g | 298 | K | 1 | bar | Co |  | O=C(O)C1=CC=C(OC2=CC(OC3=CC=C(C(=O)O)C=C3C(=O)O)=CC(OC3=CC=C(C(=O)O)C=C3C(=O)O)=C2)C(C(=O)O)=C1 | C1=NC=CC(C2=CC=NC=C2)=C1 |  | KIJNEA |  | 10.1021/acsami.3c04225
Co-5-ina | C₂H₆ | 1.94 | mmol/g | 298 | K | 1 | bar | Co |  | O=C(O)C1=CC=NC=C1 |  |  | koqlek |  | 10.1016/j.seppur.2022.122378
Co-5-ina | C₂H₄ | 1.87 | mmol/g | 298 | K | 1 | bar | Co |  | O=C(O)C1=CC=NC=C1 |  |  | koqlek |  | 10.1016/j.seppur.2022.122378
Co-9-ina | C₂H₆ | 3.76 | mmol/g | 298 | K | 1 | bar | Co |  | O=C(O)C1=CC=NC=C1 |  |  | bowdic |  | 10.1016/j.seppur.2022.122378
Co-9-ina | C₂H₄ | 3.5 | mmol/g | 298 | K | 1 | bar | Co |  | O=C(O)C1=CC=NC=C1 |  |  | bowdic |  | 10.1016/j.seppur.2022.122378
Co-TATB | C₂H₆ | 3.23 | mmol/g | 296 | K | 1 | bar | Co |  | O=C(O)C1=CC=C(C2=NC(C3=CC=C(C(=O)O)C=C3)=NC(C3=CC=C(C(=O)O)C=C3)=N2)C=C1 |  |  | FATYAE |  | 10.1002/cplu.202100482
Co-TATB | C₂H₄ | 2.38 | mmol/g | 296 | K | 1 | bar | Co |  | O=C(O)C1=CC=C(C2=NC(C3=CC=C(C(=O)O)C=C3)=NC(C3=CC=C(C(=O)O)C=C3)=N2)C=C1 |  |  | FATYAE |  | 10.1002/cplu.202100482
CPM-173 | C₂H₆ | 6.31 | mmol/g | 298 | K | 1 | bar | Co |  | O=C(O)C1=CC=C(C(=O)O)C=C1 | C1=NC=CC(C2=NC(C3=CC=NC=C3)=NC(C3=CC=NC=C3)=N2)=C1 |  | CPM-173 |  | 10.1039/d2cc00177b
CPM-173 | C₂H₄ | 5.83 | mmol/g | 298 | K | 1 | bar | Co |  | O=C(O)C1=CC=C(C(=O)O)C=C1 | C1=NC=CC(C2=NC(C3=CC=NC=C3)=NC(C3=CC=NC=C3)=N2)=C1 |  | CPM-173 |  | 10.1039/d2cc00177b
CPM-223 | C₂H₄ | 8.97 | mmol/g | 273 | K | 1 | bar | Mg | Ti | O=C(O)C1=CC=C(C(=O)O)C=C1 | C1=NC=CC(C2=NC(C3=CC=NC=C3)=NC(C3=CC=NC=C3)=N2)=C1 |  | FUHSAF | nia-d | 10.1021/jacs.9b12924
CPM-223 | C₂H₆ | 8.52 | mmol/g | 273 | K | 1 | bar | Mg | Ti | O=C(O)C1=CC=C(C(=O)O)C=C1 | C1=NC=CC(C2=NC(C3=CC=NC=C3)=NC(C3=CC=NC=C3)=N2)=C1 |  | FUHSAF | nia-d | 10.1021/jacs.9b12924
CPM-223-tpbz | C₂H₆ | 8.99 | mmol/g | 273 | K | 1 | bar | Mg | Ti | O=C(O)C1=CC=C(C(=O)O)C=C1 | C1=NC=CC(C2=CC(C3=CC=NC=C3)=CC(C3=CC=NC=C3)=C2)=C1 |  | FUHSIN | nia-d | 10.1021/jacs.9b12924
CPM-223-tpbz | C₂H₄ | 8.8 | mmol/g | 273 | K | 1 | bar | Mg | Ti | O=C(O)C1=CC=C(C(=O)O)C=C1 | C1=NC=CC(C2=CC(C3=CC=NC=C3)=CC(C3=CC=NC=C3)=C2)=C1 |  | FUHSIN | nia-d | 10.1021/jacs.9b12924
CPM-223-tpbz | C₂H₆ | 6.88 | mmol/g | 298 | K | 1 | bar | Mg | Ti | O=C(O)C1=CC=C(C(=O)O)C=C1 | C1=NC=CC(C2=CC(C3=CC=NC=C3)=CC(C3=CC=NC=C3)=C2)=C1 |  | FUHSIN | nia-d | 10.1021/jacs.9b12924
CPM-223-tpbz | C₂H₄ | 6.25 | mmol/g | 298 | K | 1 | bar | Mg | Ti | O=C(O)C1=CC=C(C(=O)O)C=C1 | C1=NC=CC(C2=CC(C3=CC=NC=C3)=CC(C3=CC=NC=C3)=C2)=C1 |  | FUHSIN | nia-d | 10.1021/jacs.9b12924
CPM-223-tppy | C₂H₄ | 9.88 | mmol/g | 273 | K | 1 | bar | Mg | Ti | O=C(O)C1=CC=C(C(=O)O)C=C1 | C1=CC(C2=CC(C3=CC=NC=C3)=NC(C3=CC=NC=C3)=C2)=CC=N1 |  | FUHSOT | nia-d | 10.1021/jacs.9b12924
CPM-223-tppy | C₂H₆ | 9.11 | mmol/g | 273 | K | 1 | bar | Mg | Ti | O=C(O)C1=CC=C(C(=O)O)C=C1 | C1=CC(C2=CC(C3=CC=NC=C3)=NC(C3=CC=NC=C3)=C2)=CC=N1 |  | FUHSOT | nia-d | 10.1021/jacs.9b12924
CPM-223-tppy | C₂H₄ | 7.34 | mmol/g | 298 | K | 1 | bar | Mg | Ti | O=C(O)C1=CC=C(C(=O)O)C=C1 | C1=CC(C2=CC(C3=CC=NC=C3)=NC(C3=CC=NC=C3)=C2)=CC=N1 |  | FUHSOT | nia-d | 10.1021/jacs.9b12924
CPM-223-tppy | C₂H₆ | 7.17 | mmol/g | 298 | K | 1 | bar | Mg | Ti | O=C(O)C1=CC=C(C(=O)O)C=C1 | C1=CC(C2=CC(C3=CC=NC=C3)=NC(C3=CC=NC=C3)=C2)=CC=N1 |  | FUHSOT | nia-d | 10.1021/jacs.9b12924
CPM-233 | C₂H₄ | 8.44 | mmol/g | 273 | K | 1 | bar | Mg | Ti | O=C(O)C1=CC=C(C(=O)O)C=C1 | C1=NC=CC(C2=NC(C3=CC=NC=C3)=NC(C3=CC=NC=C3)=N2)=C1 |  | FUHTAG | nia-d | 10.1021/jacs.9b12924
CPM-233 | C₂H₆ | 7.97 | mmol/g | 273 | K | 1 | bar | Mg | Ti | O=C(O)C1=CC=C(C(=O)O)C=C1 | C1=NC=CC(C2=NC(C3=CC=NC=C3)=NC(C3=CC=NC=C3)=N2)=C1 |  | FUHTAG | nia-d | 10.1021/jacs.9b12924
CPM-233 | C₂H₆ | 7.45 | mmol/g | 298 | K | 1 | bar | Mg | Ti | O=C(O)C1=CC=C(C(=O)O)C=C1 | C1=NC=CC(C2=NC(C3=CC=NC=C3)=NC(C3=CC=NC=C3)=N2)=C1 |  | FUHTAG | nia-d | 10.1021/jacs.9b12924
CPM-233 | C₂H₄ | 6.52 | mmol/g | 298 | K | 1 | bar | Mg | Ti | O=C(O)C1=CC=C(C(=O)O)C=C1 | C1=NC=CC(C2=NC(C3=CC=NC=C3)=NC(C3=CC=NC=C3)=N2)=C1 |  | FUHTAG | nia-d | 10.1021/jacs.9b12924
CPM-238 | C₂H₄ | 7.7 | mmol/g | 273 | K | 1 | bar | Mg | V | CC1=CC(C(=O)O)=C(C)C=C1C(=O)O | C1=NC=CC(C2=NC(C3=CC=NC=C3)=NC(C3=CC=NC=C3)=N2)=C1 |  | FUHSUZ | nia-d | 10.1021/jacs.9b12924
CPM-238 | C₂H₆ | 7.25 | mmol/g | 273 | K | 1 | bar | Mg | V | CC1=CC(C(=O)O)=C(C)C=C1C(=O)O | C1=NC=CC(C2=NC(C3=CC=NC=C3)=NC(C3=CC=NC=C3)=N2)=C1 |  | FUHSUZ | nia-d | 10.1021/jacs.9b12924
CPM-238 | C₂H₆ | 5.56 | mmol/g | 298 | K | 1 | bar | Mg | V | CC1=CC(C(=O)O)=C(C)C=C1C(=O)O | C1=NC=CC(C2=NC(C3=CC=NC=C3)=NC(C3=CC=NC=C3)=N2)=C1 |  | FUHSUZ | nia-d | 10.1021/jacs.9b12924
CPM-238 | C₂H₄ | 5.25 | mmol/g | 298 | K | 1 | bar | Mg | V | CC1=CC(C(=O)O)=C(C)C=C1C(=O)O | C1=NC=CC(C2=NC(C3=CC=NC=C3)=NC(C3=CC=NC=C3)=N2)=C1 |  | FUHSUZ | nia-d | 10.1021/jacs.9b12924
CPM-35 | C₂H₆ | 3.57 | mmol/g | 298 | K | 1 | bar | Ni |  | C1=CC=C(C2=NC(C3=CC=CC=N3)=NC(C3=CC=CC=N3)=N2)N=C1 | O=C(O)C1=CC=C(C2=CC=C(C(=O)O)C=C2)C=C1 |  | ROYLAU | nia-d | 10.1016/j.jssc.2021.122594
CPM-35 | C₂H₆ | 3.12 | mmol/g | 303 | K | 1 | bar | Ni |  | C1=CC=C(C2=NC(C3=CC=CC=N3)=NC(C3=CC=CC=N3)=N2)N=C1 | O=C(O)C1=CC=C(C2=CC=C(C(=O)O)C=C2)C=C1 |  | ROYLAU | nia-d | 10.1016/j.jssc.2021.122594
CPM-35 | C₂H₄ | 2.59 | mmol/g | 298 | K | 1 | bar | Ni |  | C1=CC=C(C2=NC(C3=CC=CC=N3)=NC(C3=CC=CC=N3)=N2)N=C1 | O=C(O)C1=CC=C(C2=CC=C(C(=O)O)C=C2)C=C1 |  | ROYLAU | nia-d | 10.1016/j.jssc.2021.122594
CPM-35 | C₂H₄ | 2.37 | mmol/g | 303 | K | 1 | bar | Ni |  | C1=CC=C(C2=NC(C3=CC=CC=N3)=NC(C3=CC=CC=N3)=N2)N=C1 | O=C(O)C1=CC=C(C2=CC=C(C(=O)O)C=C2)C=C1 |  | ROYLAU | nia-d | 10.1016/j.jssc.2021.122594
Zn-PNMI | C₂H₆ | 1.63 | mmol/g | 298 | K | 1 | bar | Zn |  | C1=CC(=C2C(=CC=C3C2=C1C(=O)N(C3=O)C4=CC=NC=C4)C(=O)O)C(=O)O |  |  | XEXLIX_clean | rtl | 10.1016/j.cej.2020.124137
FJI-W-66a | C₂H₄ | 1.65 | mmol/g | 273 | K | 1 | bar | Zn |  | C1=NC=CC(NC2=CC=NC=C2)=C1 | O=C(O)C1=CC=C(C(=O)O)C=C1 |  | POFXOB | mok | 10.1021/acs.inorgchem.3c04267
CPM-723 | C₂H₄ | 8.7 | mmol/g | 273 | K | 1 | bar | Co | Ti | O=C(O)C1=CC=C(C(=O)O)C=C1 | C1=NC=CC(C2=NC(C3=CC=NC=C3)=NC(C3=CC=NC=C3)=N2)=C1 |  | FUHSEJ | nia-d | 10.1021/jacs.9b12924
CPM-723 | C₂H₆ | 8.38 | mmol/g | 273 | K | 1 | bar | Co | Ti | O=C(O)C1=CC=C(C(=O)O)C=C1 | C1=NC=CC(C2=NC(C3=CC=NC=C3)=NC(C3=CC=NC=C3)=N2)=C1 |  | FUHSEJ | nia-d | 10.1021/jacs.9b12924
CPM-723 | C₂H₆ | 6.91 | mmol/g | 298 | K | 1 | bar | Co | Ti | O=C(O)C1=CC=C(C(=O)O)C=C1 | C1=NC=CC(C2=NC(C3=CC=NC=C3)=NC(C3=CC=NC=C3)=N2)=C1 |  | FUHSEJ | nia-d | 10.1021/jacs.9b12924
CPM-723 | C₂H₄ | 6.67 | mmol/g | 298 | K | 1 | bar | Co | Ti | O=C(O)C1=CC=C(C(=O)O)C=C1 | C1=NC=CC(C2=NC(C3=CC=NC=C3)=NC(C3=CC=NC=C3)=N2)=C1 |  | FUHSEJ | nia-d | 10.1021/jacs.9b12924
CPM-733 | C₂H₄ | 8.48 | mmol/g | 273 | K | 1 | bar | Co | V | O=C(O)C1=CC=C(C(=O)O)C=C1 | C1=NC=CC(C2=NC(C3=CC=NC=C3)=NC(C3=CC=NC=C3)=N2)=C1 |  | GAGCEA | nia-d | 10.1021/jacs.9b12924
CPM-733 | C₂H₆ | 8.32 | mmol/g | 273 | K | 1 | bar | Co | V | O=C(O)C1=CC=C(C(=O)O)C=C1 | C1=NC=CC(C2=NC(C3=CC=NC=C3)=NC(C3=CC=NC=C3)=N2)=C1 |  | GAGCEA | nia-d | 10.1021/jacs.9b12924
CPM-733 | C₂H₆ | 7.12 | mmol/g | 298 | K | 1 | bar | Co | V | O=C(O)C1=CC=C(C(=O)O)C=C1 | C1=NC=CC(C2=NC(C3=CC=NC=C3)=NC(C3=CC=NC=C3)=N2)=C1 |  | GAGCEA | nia-d | 10.1021/jacs.9b12924
CPM-733 | C₂H₄ | 6.37 | mmol/g | 298 | K | 1 | bar | Co | V | O=C(O)C1=CC=C(C(=O)O)C=C1 | C1=NC=CC(C2=NC(C3=CC=NC=C3)=NC(C3=CC=NC=C3)=N2)=C1 |  | GAGCEA | nia-d | 10.1021/jacs.9b12924
CPM-736 | C₂H₄ | 5.75 | mmol/g | 273 | K | 1 | bar | Co | V | O=C(O)C1=CC=C(C(=O)O)C2=CC=CC=C12 | C1=NC=CC(C2=NC(C3=CC=NC=C3)=NC(C3=CC=NC=C3)=N2)=C1 |  |  |  | 10.1021/jacs.9b12924
CPM-736 | C₂H₆ | 4.86 | mmol/g | 273 | K | 1 | bar | Co | V | O=C(O)C1=CC=C(C(=O)O)C2=CC=CC=C12 | C1=NC=CC(C2=NC(C3=CC=NC=C3)=NC(C3=CC=NC=C3)=N2)=C1 |  |  |  | 10.1021/jacs.9b12924
CPM-736 | C₂H₆ | 4.03 | mmol/g | 298 | K | 1 | bar | Co | V | O=C(O)C1=CC=C(C(=O)O)C2=CC=CC=C12 | C1=NC=CC(C2=NC(C3=CC=NC=C3)=NC(C3=CC=NC=C3)=N2)=C1 |  |  |  | 10.1021/jacs.9b12924
CPM-736 | C₂H₄ | 3.88 | mmol/g | 298 | K | 1 | bar | Co | V | O=C(O)C1=CC=C(C(=O)O)C2=CC=CC=C12 | C1=NC=CC(C2=NC(C3=CC=NC=C3)=NC(C3=CC=NC=C3)=N2)=C1 |  |  |  | 10.1021/jacs.9b12924
CPM-738 | C₂H₄ | 6.26 | mmol/g | 273 | K | 1 | bar | Co | V | CC1=CC(C(=O)O)=C(C)C=C1C(=O)O | C1=NC=CC(C2=NC(C3=CC=NC=C3)=NC(C3=CC=NC=C3)=N2)=C1 |  |  |  | 10.1021/jacs.9b12924
CPM-738 | C₂H₆ | 5.89 | mmol/g | 273 | K | 1 | bar | Co | V | CC1=CC(C(=O)O)=C(C)C=C1C(=O)O | C1=NC=CC(C2=NC(C3=CC=NC=C3)=NC(C3=CC=NC=C3)=N2)=C1 |  |  |  | 10.1021/jacs.9b12924
CPM-738 | C₂H₆ | 4.67 | mmol/g | 298 | K | 1 | bar | Co | V | CC1=CC(C(=O)O)=C(C)C=C1C(=O)O | C1=NC=CC(C2=NC(C3=CC=NC=C3)=NC(C3=CC=NC=C3)=N2)=C1 |  |  |  | 10.1021/jacs.9b12924
CPM-738 | C₂H₄ | 4.56 | mmol/g | 298 | K | 1 | bar | Co | V | CC1=CC(C(=O)O)=C(C)C=C1C(=O)O | C1=NC=CC(C2=NC(C3=CC=NC=C3)=NC(C3=CC=NC=C3)=N2)=C1 |  |  |  | 10.1021/jacs.9b12924
MAF-123-Cu | C₂H₆ | 1.65 | mmol/g | 298 | K | 1 | bar | Cu |  | C1=NNN=C1 |  |  | caybah02_P1 | met | 10.1021/acs.inorgchem.0c02229
MAF-49 | C₂H₄ | 1.65 | mmol/g | 298 | K | 1 | bar | Zn |  | NC1=NNC(CC2=NC(N)=NN2)=N1 |  |  | yuzbom_P1 | eta | 10.1038/ncomms9697
NTUniv-70 | C₂H₆ | 1.65 | mmol/g | 298 | K | 1 | bar | Zn |  | NC1=NNN=N1 | O=C(O)C1=CC(F)=CC(C(=O)O)=C1 |  | DOBYIG |  | 10.1021/acs.inorgchem.3c03560
MAF-49 | C₂H₆ | 1.69 | mmol/g | 316 | K | 1 | bar | Zn |  | NC1=NNC(CC2=NC(N)=NN2)=N1 |  |  | yuzbom_P1 | eta | 10.1038/ncomms9697
LIFM-28 | C₂H₆ | 1.7 | mmol/g | 273 | K | 1 | bar | Zr |  | O=C(O)C1=CC=C(C2=CC=C(C(=O)O)C=C2C(F)(F)F)C(C(F)(F)F)=C1 |  |  | rublad03 | bcu | 10.1002/anie.202100114
NIIC-20-GI | C₂H₄ | 1.7 | mmol/g | 298 | K | 1 | bar | Zn |  | O=C(O)C1=CC=CC(C(=O)O)=C1 | OCC(O)CO | C1CN2CCN1CC2 |  | nbo-h | 10.1002/anie.202008132
UiO-66-ADC | C₂H₄ | 1.7 | mmol/g | 298 | K | 1 | bar | Zr |  | O=C(O)C#CC(=O)O |  |  | DIDBIE | fcu | 10.1021/acssuschemeng.9b00062
MAF-49 | C₂H₆ | 1.73 | mmol/g | 298 | K | 1 | bar | Zn |  | NC1=NNC(CC2=NC(N)=NN2)=N1 |  |  | yuzbom_P1 | eta | 10.1038/ncomms9697
NTUniv-70 | C₂H₆ | 1.75 | mmol/g | 288 | K | 1 | bar | Zn |  | NC1=NNN=N1 | O=C(O)C1=CC(F)=CC(C(=O)O)=C1 |  | DOBYIG |  | 10.1021/acs.inorgchem.3c03560
Zn-atz-ipa | C₂H₄ | 1.75 | mmol/g | 298 | K | 1 | bar | Zn |  | O=C(O)C1=CC(C(=O)O)=CC(C2=CC=C(C3=CC=C(C4=CC(C(=O)O)=CC(C(=O)O)=C4)C=N3)N=C2)=C1 | O=C(O)C1=CC=CC(C(=O)O)=C1 |  | QIFLIC_clean |  | 10.1126/science.aax8666
Zn-atz-ipa | C₂H₆ | 1.76 | mmol/g | 298 | K | 1 | bar | Zn |  | O=C(O)C1=CC(C(=O)O)=CC(C2=CC=C(C3=CC=C(C4=CC(C(=O)O)=CC(C(=O)O)=C4)C=N3)N=C2)=C1 | O=C(O)C1=CC=CC(C(=O)O)=C1 |  | QIFLIC_clean |  | 10.1126/science.aax8666
NTUniv-70 | C₂H₄ | 1.77 | mmol/g | 298 | K | 1 | bar | Zn |  | NC1=NNN=N1 | O=C(O)C1=CC(F)=CC(C(=O)O)=C1 |  | DOBYIG |  | 10.1021/acs.inorgchem.3c03560
ZIF-69 | C₂H₄ | 1.77 | mmol/g | 298 | K | 1 | bar | Zn |  | ClC1=CC=C2N=CNC2=C1 | O=[N+]([O-])C1=NC=CN1 |  | ZIF-69 | gme | 10.1016/j.jssc.2017.04.018
NTUniv-70 | C₂H₄ | 1.78 | mmol/g | 308 | K | 1 | bar | Zn |  | NC1=NNN=N1 | O=C(O)C1=CC(F)=CC(C(=O)O)=C1 |  | DOBYIG |  | 10.1021/acs.inorgchem.3c03560
NTUniv-70 | C₂H₆ | 1.79 | mmol/g | 308 | K | 1 | bar | Zn |  | NC1=NNN=N1 | O=C(O)C1=CC(F)=CC(C(=O)O)=C1 |  | DOBYIG |  | 10.1021/acs.inorgchem.3c03560
NIIC-20-Et | C₂H₄ | 1.8 | mmol/g | 298 | K | 1 | bar | Zn |  | O=C(O)C1=CC=CC(C(=O)O)=C1 | OCCO | C1CN2CCN1CC2 | WUTGUQ | nbo-h | 10.1002/anie.202008132
ZIF-7 | C₂H₄ | 1.8 | mmol/g | 298 | K | 1 | bar | Zn |  | C1=CNC=N1 |  |  | ZIF-7 | sod | 10.1021/ja1089765
SNNU-201 | C₂H₄ | 1.81 | mmol/g | 273 | K | 1 | bar | Cu |  | O=C(O)C1=CC=C(N(C2=CC=C(C(=O)O)C=C2)C2=CC=C(C(=O)O)C=C2)C=C1 |  |  |  |  | 10.1021/acs.inorgchem.2c01343
SNNU-201 | C₂H₆ | 1.83 | mmol/g | 273 | K | 1 | bar | Cu |  | O=C(O)C1=CC=C(N(C2=CC=C(C(=O)O)C=C2)C2=CC=C(C(=O)O)C=C2)C=C1 |  |  |  |  | 10.1021/acs.inorgchem.2c01343
ZIF-7 | C₂H₆ | 1.83 | mmol/g | 298 | K | 1 | bar | Zn |  | C1=CNC=N1 |  |  | ZIF-7 | sod | 10.1021/ja1089765
Dia-4-Co | C₂H₄ | 4.7 | mmol/g | 298 | K | 1 | bar | Co |  | O=C([O-])C1=CC=C(C2=CC=NC=C2)C=C1 |  |  | didbid_P1 | dia | 10.1016/j.seppur.2021.119385
Dia-4-Co | C₂H₆ | 4.6 | mmol/g | 298 | K | 1 | bar | Co |  | O=C([O-])C1=CC=C(C2=CC=NC=C2)C=C1 |  |  | didbid_P1 | dia | 10.1016/j.seppur.2021.119385
Cu(Qc)2 | C₂H₆ | 1.85 | mmol/g | 298 | K | 1 | bar | Cu |  | O=C(O)C1=CC=CC2=NC=CC=C12 |  |  | ARAJUA01 | sql | 10.1021/jacs.8b07563
NTUniv-70 | C₂H₄ | 1.89 | mmol/g | 288 | K | 1 | bar | Zn |  | NC1=NNN=N1 | O=C(O)C1=CC(F)=CC(C(=O)O)=C1 |  | DOBYIG |  | 10.1021/acs.inorgchem.3c03560
Cu(ina)2 | C₂H₄ | 1.9 | mmol/g | 298 | K | 1 | bar | Cu |  | O=C(O)C1=CC=NC=C1 |  |  | VAMDOD | sql | 10.1021/jacs.8b07563
NIIC-20-Pr | C₂H₄ | 1.9 | mmol/g | 298 | K | 1 | bar | Zn |  | O=C(O)C1=CC=CC(C(=O)O)=C1 | CC(O)CO | C1CN2CCN1CC2 | WUTHAX | nbo-h | 10.1002/anie.202008132
MOF-525(Co) | C₂H₄ | 1.92 | mmol/g | 298 | K | 1 | bar | Zr | Co | O=C(O)C1=CC=C(C2=C3C=CC(=N3)C(C3=CC=C(C(=O)O)C=C3)=C3C=CC(=C(C4=CC=C(C(=O)O)C=C4)C4=NC(=C(C5=CC=C(C(=O)O)C=C5)C5=CC=C2N5)C=C4)N3)C=C1 |  |  |  | ftw | 10.1002/anie.202100782
ZJU-30a | C₂H₄ | 1.98 | mmol/g | 298 | K | 1 | bar | Cu |  | O=C(O)C1=CC(C(=O)O)=CC(C2=CC(C(=O)O)=CC(C(=O)O)=C2)=C1 |  |  | KIJRUS_clean | lvt | 10.1021/cg400164m
Cu(ina)2 | C₂H₆ | 1.99 | mmol/g | 298 | K | 1 | bar | Cu |  | O=C(O)C1=CC=NC=C1 |  |  | VAMDOD | sql | 10.1021/jacs.8b07563
Cu(BDC) | C₂H₄ | 2 | mmol/g | 298 | K | 1 | bar | Cu |  | O=C(O)C1=CC=C(C(=O)O)C=C1 |  |  | zubkeo | sql | 10.1016/j.seppur.2021.120126
NIIC-20-Bu | C₂H₄ | 2 | mmol/g | 273 | K | 1 | bar | Zn |  | O=C(O)C1=CC=CC(C(=O)O)=C1 | CCC(O)CO | C1CN2CCN1CC2 |  | nbo-h | 10.1002/anie.202008132
Zn(BTFM)(DABCO)0.5 | C₂H₄ | 2.01 | mmol/g | 298 | K | 1 | bar | Zn |  | O=C(O)C1=CC(C(F)(F)F)=C(C(=O)O)C=C1C(F)(F)F | C1CN2CCN1CC2 |  | VEXHAL | pcu | 10.1039/d2ta06783h
DUT-8(Ni) | C₂H₆ | 3.96 | mmol/g | 303 | K | 1 | bar | Ni |  | O=C(O)C1=CC=C2C=C(C(=O)O)C=CC2=C1 | C1CN2CCN1CC2 |  | SARSUC | sql | 10.1016/j.micromeso.2020.110473
DUT-8(Ni) | C₂H₄ | 2.27 | mmol/g | 303 | K | 1 | bar | Ni |  | O=C(O)C1=CC=C2C=C(C(=O)O)C=CC2=C1 | C1CN2CCN1CC2 |  | SARSUC | sql | 10.1016/j.micromeso.2020.110473
Dy-BTC | C₂H₆ | 1.9 | mmol/g | 298 | K | 1 | bar | Dy |  | O=C(O)C1=CC(C(=O)O)=CC(C(=O)O)=C1 |  |  | LAVTEJ | rnb | 10.1021/acs.iecr.9b06765
Dy-BTC | C₂H₄ | 1.9 | mmol/g | 298 | K | 1 | bar | Dy |  | O=C(O)C1=CC(C(=O)O)=CC(C(=O)O)=C1 |  |  | LAVTEJ | rnb | 10.1021/acs.iecr.9b06765
Eu-BTC | C₂H₆ | 3.07 | mmol/g | 298 | K | 1 | bar | Eu |  | O=C(O)C1=CC(C(=O)O)=CC(C(=O)O)=C1 |  |  |  | rnb | 10.1021/acs.iecr.9b06765
Eu-BTC | C₂H₄ | 2.85 | mmol/g | 298 | K | 1 | bar | Eu |  | O=C(O)C1=CC(C(=O)O)=CC(C(=O)O)=C1 |  |  |  | rnb | 10.1021/acs.iecr.9b06765
Fe2(BDP)3 | C₂H₆ | 2.62 | mmol/g | 273 | K | 1 | bar | Fe |  | C1=CC(C2=CNN=C2)=CC=C1C1=CNN=C1 |  |  | VICDOC |  | 10.1016/j.seppur.2021.119424
Fe2(BDP)3 | C₂H₄ | 2.6 | mmol/g | 273 | K | 1 | bar | Fe |  | C1=CC(C2=CNN=C2)=CC=C1C1=CNN=C1 |  |  | VICDOC |  | 10.1016/j.seppur.2021.119424
Fe2(BDP)3 | C₂H₆ | 2.25 | mmol/g | 298 | K | 1 | bar | Fe |  | C1=CC(C2=CNN=C2)=CC=C1C1=CNN=C1 |  |  | VICDOC |  | 10.1016/j.seppur.2021.119424
Fe2(BDP)3 | C₂H₄ | 2.11 | mmol/g | 298 | K | 1 | bar | Fe |  | C1=CC(C2=CNN=C2)=CC=C1C1=CNN=C1 |  |  | VICDOC |  | 10.1016/j.seppur.2021.119424
Fe2(BDP)3 | C₂H₆ | 2.09 | mmol/g | 303 | K | 1 | bar | Fe |  | C1=CC(C2=CNN=C2)=CC=C1C1=CNN=C1 |  |  | VICDOC |  | 10.1016/j.seppur.2021.119424
Fe2(BDP)3 | C₂H₄ | 1.86 | mmol/g | 303 | K | 1 | bar | Fe |  | C1=CC(C2=CNN=C2)=CC=C1C1=CNN=C1 |  |  | VICDOC |  | 10.1016/j.seppur.2021.119424
Fe2(O2)(dobdc) | C₂H₆ | 3.32 | mmol/g | 298 | K | 1 | bar | Fe |  | O=C(O)C1=CC(O)=C(C(=O)O)C=C1O |  |  | guvzii |  | 10.1126/science.aat0586
Fe2(O2)(dobdc) | C₂H₄ | 2.63 | mmol/g | 298 | K | 1 | bar | Fe |  | O=C(O)C1=CC(O)=C(C(=O)O)C=C1O |  |  | guvzii |  | 10.1126/science.aat0586
Zr-TCA | C₂H₄ | 2.02 | mmol/g | 298 | K | 1 | bar | Zr |  | O=C(O)C1=CC=C(N(C2=CC=C(C(=O)O)C=C2)C2=CC=C(C(=O)O)C=C2)C=C1 |  |  | ZrTCA |  | 10.1016/j.cjche.2023.01.001
Zn-atz-oba | C₂H₄ | 2.03 | mmol/g | 298 | K | 1 | bar | Zn |  | NC1=NC=NN1 | O=C(O)C1=CC=C(OC2=CC=C(C(=O)O)C=C2)C=C1 |  | qifluo_P1 | pcu | 10.1038/s41467-021-26473-8
SNNU-202 | C₂H₄ | 2.04 | mmol/g | 298 | K | 1 | bar | Cu |  | O=C(O)C1=CC=C(N(C2=CC=C(C(=O)O)C=C2)C2=CC=C(C(=O)O)C=C2)C=C1 | C1=CN=CC=N1 |  | defpox_P1_H |  | 10.1021/acs.inorgchem.2c01343
MOF-801 | C₂H₄ | 2.05 | mmol/g | 298 | K | 1 | bar | Zr |  | O=C(O)/C=C/C(=O)O |  |  | BOHKAM |  | 10.1016/j.cej.2023.145096
Zn-atz-oba | C₂H₆ | 2.05 | mmol/g | 298 | K | 1 | bar | Zn |  | NC1=NC=NN1 | O=C(O)C1=CC=C(OC2=CC=C(C(=O)O)C=C2)C=C1 |  | qifluo_P1 | pcu | 10.1038/s41467-021-26473-8
DMOF | C₂H₄ | 2.08 | mmol/g | 298 | K | 1 | bar | Zn |  | O=C(O)C1=CC=C(C(=O)O)C=C1 | C1CN2CCN1CC2 |  | WAFKEU05_clean | sql | 10.1039/D1DT01477C
FJI-H11-Me(des) | C₂H₄ | 2.08 | mmol/g | 298 | K | 1 | bar | Cu |  | COC1=C(C2=CC=C(C(=O)O)C=C2)C=C(C2=CC(C3=CC=C(C(=O)O)C=C3)=C(OC)C(C3=CC=C(C(=O)O)C=C3)=C2)C=C1C1=CC=C(C(=O)O)C=C1 |  |  | SEJGOH | nbo | 10.1002/anie.202210343
LIFM-XYY-1 | C₂H₄ | 2.084821 | mmol/g | 298 | K | 1 | bar | Zr |  | O=C(O)C1=CC=C(C2=CC=C(C(=O)O)C=C2C(F)(F)F)C(C(F)(F)F)=C1 | NC1=CC(C2=CC=C(C(=O)O)C=C2)=CC=C1C1=CC=C(C(=O)O)C=C1 |  |  | bcu-x | 10.31635/ccschem.023.202302698
Cu(BTFM)(DABCO)0.5 | C₂H₄ | 2.09 | mmol/g | 298 | K | 1 | bar | Cu |  | O=C(O)C1=CC(C(F)(F)F)=C(C(=O)O)C=C1C(F)(F)F | C1CN2CCN1CC2 |  |  | pcu | 10.1039/d2ta06783h
LIFM-XYY-3 | C₂H₄ | 2.098214 | mmol/g | 298 | K | 1 | bar | Zr |  | O=C(O)C1=CC=C(C2=CC=C(C(=O)O)C=C2C(F)(F)F)C(C(F)(F)F)=C1 | NC1=CC(C2=CC=C(C(=O)O)C=C2)=CC=C1C1=CC=C(C(=O)O)C=C1 | O=C(O)C1=CC([N+](=O)[O-])=C(C2=C([N+](=O)[O-])C=C(C(=O)O)C=C2)C=C1 | DOLDUH | bcu-x | 10.31635/ccschem.023.202302698
HIAM-111 | C₂H₆ | 5.01 | mmol/g | 298 | K | 1 | bar | Na |  | O=C(O)C1=CC(C(=O)O)=CC(C2=CC=C(C(=C(C3=CC=C(C4=CC(C(=O)O)=CC(C(=O)O)=C4)C=C3)C3=CC=C(C4=CC(C(=O)O)=CC(C(=O)O)=C4)C=C3)C3=CC=C(C4=CC(C(=O)O)=CC(C(=O)O)=C4)C=C3)C=C2)=C1 |  |  | DODFEL |  | 10.1021/jacs.3c11260
HIAM-111 | C₂H₄ | 3.96 | mmol/g | 298 | K | 1 | bar | Na |  | O=C(O)C1=CC(C(=O)O)=CC(C2=CC=C(C(=C(C3=CC=C(C4=CC(C(=O)O)=CC(C(=O)O)=C4)C=C3)C3=CC=C(C4=CC(C(=O)O)=CC(C(=O)O)=C4)C=C3)C3=CC=C(C4=CC(C(=O)O)=CC(C(=O)O)=C4)C=C3)C=C2)=C1 |  |  | DODFEL |  | 10.1021/jacs.3c11260
LIFM-31 | C₂H₄ | 2.1 | mmol/g | 298 | K | 1 | bar | Zr |  | O=C(O)C1=CC=C2C=C(C(=O)O)C=CC2=C1 | O=C(O)C1=CC=C(C2=CC=C(C(=O)O)C=C2C(F)(F)F)C(C(F)(F)F)=C1 |  |  | bct | 10.1002/anie.202100114
LIFM-61 | C₂H₄ | 2.1 | mmol/g | 273 | K | 1 | bar | Zr |  | O=C(O)C1=CC=C(C(=O)O)C=C1 | O=C(O)C1=CC=C(C2=CC=C(C(=O)O)C=C2C(F)(F)F)C(C(F)(F)F)=C1 |  | USUNUU | bct | 10.1002/anie.202100114
HIAM-326 | C₂H₆ | 2.28 | mmol/g | 298 | K | 1 | bar | Y |  | O=C(O)C1=CC=C(C(=O)O)C(C(F)(F)F)=C1 |  |  |  | fcu | 10.1002/smll.202304460
HIAM-326 | C₂H₄ | 1.85 | mmol/g | 298 | K | 1 | bar | Y |  | O=C(O)C1=CC=C(C(=O)O)C(C(F)(F)F)=C1 |  |  |  | fcu | 10.1002/smll.202304460
IISERP-MOF2 | C₂H₆ | 3.27 | mmol/g | 298 | K | 1 | bar | Ni |  | O=C(O)C1=CC=NC=C1 |  |  | ibuzak | dia | 10.1002/chem.202102234
IISERP-MOF2 | C₂H₄ | 3.26 | mmol/g | 298 | K | 1 | bar | Ni |  | O=C(O)C1=CC=NC=C1 |  |  | ibuzak | dia | 10.1002/chem.202102234
In-soc-MOF-1 | C₂H₆ | 4.58 | mmol/g | 288 | K | 1 | bar | In |  | O=C(O)C1=CC(C(=O)O)=CC(N=NC2=CC(C(=O)O)=CC(C(=O)O)=C2)=C1 |  |  | RIDCAJ | pcu | 10.1016/j.seppur.2018.11.005
In-soc-MOF-1 | C₂H₄ | 4.45 | mmol/g | 288 | K | 1 | bar | In |  | O=C(O)C1=CC(C(=O)O)=CC(N=NC2=CC(C(=O)O)=CC(C(=O)O)=C2)=C1 |  |  | RIDCAJ | pcu | 10.1016/j.seppur.2018.11.005
In-soc-MOF-1 | C₂H₆ | 4.04 | mmol/g | 298 | K | 1 | bar | In |  | O=C(O)C1=CC(C(=O)O)=CC(N=NC2=CC(C(=O)O)=CC(C(=O)O)=C2)=C1 |  |  | RIDCAJ | pcu | 10.1016/j.seppur.2018.11.005
In-soc-MOF-1 | C₂H₄ | 3.72 | mmol/g | 298 | K | 1 | bar | In |  | O=C(O)C1=CC(C(=O)O)=CC(N=NC2=CC(C(=O)O)=CC(C(=O)O)=C2)=C1 |  |  | RIDCAJ | pcu | 10.1016/j.seppur.2018.11.005
In-soc-MOF-1 | C₂H₆ | 3.47 | mmol/g | 308 | K | 1 | bar | In |  | O=C(O)C1=CC(C(=O)O)=CC(N=NC2=CC(C(=O)O)=CC(C(=O)O)=C2)=C1 |  |  | RIDCAJ | pcu | 10.1016/j.seppur.2018.11.005
In-soc-MOF-1 | C₂H₄ | 3.18 | mmol/g | 308 | K | 1 | bar | In |  | O=C(O)C1=CC(C(=O)O)=CC(N=NC2=CC(C(=O)O)=CC(C(=O)O)=C2)=C1 |  |  | RIDCAJ | pcu | 10.1016/j.seppur.2018.11.005
LIFM-62 | C₂H₄ | 2.1 | mmol/g | 298 | K | 1 | bar | Zr |  | O=C(O)C1=CC=C(C2=CC=C(C(=O)O)C=C2)C=C1 | O=C(O)C1=CC=C(C2=CC=C(C(=O)O)C=C2C(F)(F)F)C(C(F)(F)F)=C1 |  | USUPAC | bct | 10.1002/anie.202100114
LIFM-63 | C₂H₄ | 2.1 | mmol/g | 298 | K | 1 | bar | Zr |  | O=C(O)C1=CC=C(C2=CC=C(C(=O)O)C=C2)C=C1 | CC1=CC(C2=CC=C(C(=O)O)C=C2)=CC=C1C1=CC=C(C(=O)O)C=C1 | O=C(O)C1=CC=C(C2=CC=C(C(=O)O)C=C2C(F)(F)F)C(C(F)(F)F)=C1 | USUPEG | bcu-x | 10.1002/anie.202100114
NIIC-20-GI | C₂H₆ | 2.1 | mmol/g | 298 | K | 1 | bar | Zn |  | O=C(O)C1=CC=CC(C(=O)O)=C1 | OCC(O)CO | C1CN2CCN1CC2 |  | nbo-h | 10.1002/anie.202008132
MOF-525 | C₂H₄ | 2.11 | mmol/g | 298 | K | 1 | bar | Zr |  | O=C(O)C1=CC=C(C2=C3C=CC(=N3)C(C3=CC=C(C(=O)O)C=C3)=C3C=CC(=C(C4=CC=C(C(=O)O)C=C4)C4=NC(=C(C5=CC=C(C(=O)O)C=C5)C5=CC=C2N5)C=C4)N3)C=C1 |  |  |  | ftw | 10.1002/anie.202100782
HIAM-210 | C₂H₄ | 2.12 | mmol/g | 298 | K | 1 | bar | Zn |  | C1=NNC=N1 | O=C(O)C1=CC=C(C(=O)O)C2=CC=CC=C12 |  | HIAM-210 |  | 10.1039/d3sc01134h
ZJU-30a | C₂H₆ | 2.13 | mmol/g | 298 | K | 1 | bar | Cu |  | O=C(O)C1=CC(C(=O)O)=CC(C2=CC(C(=O)O)=CC(C(=O)O)=C2)=C1 |  |  | KIJRUS_clean | lvt | 10.1021/cg400164m
ZNU-10 | C₂H₆ | 2.13 | mmol/g | 298 | K | 1 | bar | Cu | [5 empty] | pcu | 10.1039/d4sc00424h
[Zn2(oba)2(dmimpym)]·DMA·2H2O·2CH3OH | C₂H₄ | 2.16 | mmol/g | 298 | K | 1 | bar | Zn |  | C1=CN(CC2=CC=C(CN3C=CN=C3)C=C2)C=N1 | O=C(O)C1=CC=C(OC2=CC=C(C(=O)O)C=C2)C=C1 |  | PIPFIH | pcu | 10.1016/j.cej.2023.143056
JXNU-9 | C₂H₆ | 5.81 | mmol/g | 273 | K | 1 | bar | Co |  | O=C(O)C1=CC=C(N(C2=CC=C(C(=O)O)C=C2)C2=CC=C(C(=O)O)C=C2)C=C1 |  |  | uwojoi | LLj | 10.1021/acs.inorgchem.1c01245
JXNU-9 | C₂H₆ | 4.74 | mmol/g | 283 | K | 1 | bar | Co |  | O=C(O)C1=CC=C(N(C2=CC=C(C(=O)O)C=C2)C2=CC=C(C(=O)O)C=C2)C=C1 |  |  | uwojoi | LLj | 10.1021/acs.inorgchem.1c01245
JXNU-9 | C₂H₄ | 4.45 | mmol/g | 273 | K | 1 | bar | Co |  | O=C(O)C1=CC=C(N(C2=CC=C(C(=O)O)C=C2)C2=CC=C(C(=O)O)C=C2)C=C1 |  |  | uwojoi | LLj | 10.1021/acs.inorgchem.1c01245
JXNU-9 | C₂H₆ | 3.61 | mmol/g | 298 | K | 1 | bar | Co |  | O=C(O)C1=CC=C(N(C2=CC=C(C(=O)O)C=C2)C2=CC=C(C(=O)O)C=C2)C=C1 |  |  | uwojoi | LLj | 10.1021/acs.inorgchem.1c01245
JXNU-9 | C₂H₄ | 3.33 | mmol/g | 283 | K | 1 | bar | Co |  | O=C(O)C1=CC=C(N(C2=CC=C(C(=O)O)C=C2)C2=CC=C(C(=O)O)C=C2)C=C1 |  |  | uwojoi | LLj | 10.1021/acs.inorgchem.1c01245
JXNU-9 | C₂H₄ | 2.45 | mmol/g | 298 | K | 1 | bar | Co |  | O=C(O)C1=CC=C(N(C2=CC=C(C(=O)O)C=C2)C2=CC=C(C(=O)O)C=C2)C=C1 |  |  | uwojoi | LLj | 10.1021/acs.inorgchem.1c01245
Zn4O(NTB)2 | C₂H₄ | 2.16 | mmol/g | 298 | K | 1 | bar | Zn |  | O=C(O)C1=CC=C(N(C2=CC=C(C(=O)O)C=C2)C2=CC=C(C(=O)O)C=C2)C=C1 |  |  | napfug_P1 | pyr | 10.1016/j.seppur.2022.122011
NIIC-20-Pe | C₂H₆ | 2.2 | mmol/g | 298 | K | 1 | bar | Zn |  | O=C(O)C1=CC=CC(C(=O)O)=C1 | CCCC(O)CO | C1CN2CCN1CC2 |  | nbo-h | 10.1002/anie.202008132
NIIC-20-Pe | C₂H₄ | 2.2 | mmol/g | 273 | K | 1 | bar | Zn |  | O=C(O)C1=CC=CC(C(=O)O)=C1 | CCCC(O)CO | C1CN2CCN1CC2 |  | nbo-h | 10.1002/anie.202008132
ZIF-4 | C₂H₄ | 2.2 | mmol/g | 293 | K | 1 | bar | Zn |  | C1=CNC=N1 |  |  | ZIF-4 | cag | 10.1021/acs.langmuir.5b02907
ZIF-69 | C₂H₆ | 2.2 | mmol/g | 298 | K | 1 | bar | Zn |  | ClC1=CC=C2N=CNC2=C1 | O=[N+]([O-])C1=NC=CN1 |  | ZIF-69 | gme | 10.1016/j.jssc.2017.04.018
SNNU-203 | C₂H₄ | 2.21 | mmol/g | 298 | K | 1 | bar | Cu |  | O=C(O)C1=CC=C(N(C2=CC=C(C(=O)O)C=C2)C2=CC=C(C(=O)O)C=C2)C=C1 | C1=CN=CC=N1 | C1=NC=CC(C2=CC=NC=C2)=C1 | DEFPUD |  | 10.1021/acs.inorgchem.2c01343
MOF-525(Co) | C₂H₆ | 2.22 | mmol/g | 298 | K | 1 | bar | Zr | Co | O=C(O)C1=CC=C(C2=C3C=CC(=N3)C(C3=CC=C(C(=O)O)C=C3)=C3C=CC(=C(C4=CC=C(C(=O)O)C=C4)C4=NC(=C(C5=CC=C(C(=O)O)C=C5)C5=CC=C2N5)C=C4)N3)C=C1 |  |  |  | ftw | 10.1002/anie.202100782
LIFM-XYY-6 | C₂H₄ | 2.236607 | mmol/g | 298 | K | 1 | bar | Zr |  | O=C(O)C1=CC=C(C2=CC=C(C(=O)O)C=C2C(F)(F)F)C(C(F)(F)F)=C1 | O=C(O)C1=CC=C(C2=CC=C(C3=CC=C(C(=O)O)C=C3)C(C(=O)O)=C2)C=C1 | O=C(O)C1=CC(C(=O)O)=C(C2=C(C(=O)O)C=C(C(=O)O)C=C2)C=C1 | DOLFIX | bcu-x | 10.31635/ccschem.023.202302698
Zn4O(NTB)2 | C₂H₆ | 2.27 | mmol/g | 298 | K | 1 | bar | Zn |  | O=C(O)C1=CC=C(N(C2=CC=C(C(=O)O)C=C2)C2=CC=C(C(=O)O)C=C2)C=C1 |  |  | napfug_P1 | pyr | 10.1016/j.seppur.2022.122011
UiO-66-2 | C₂H₄ | 2.28 | mmol/g | 298 | K | 1 | bar | Zr |  | O=C(O)C1=CC(F)=C(C(=O)O)C=C1F | CC1=CC(C(=O)O)=C(C)C=C1C(=O)O |  |  |  | 10.1021/acsami.1c25005
Zr-TCA | C₂H₆ | 2.28 | mmol/g | 298 | K | 1 | bar | Zr |  | O=C(O)C1=CC=C(N(C2=CC=C(C(=O)O)C=C2)C2=CC=C(C(=O)O)C=C2)C=C1 |  |  | ZrTCA |  | 10.1016/j.cjche.2023.01.001
Cu(BDC) | C₂H₆ | 2.3 | mmol/g | 298 | K | 1 | bar | Cu |  | O=C(O)C1=CC=C(C(=O)O)C=C1 |  |  | zubkeo | sql | 10.1016/j.seppur.2021.120126
ZIF-4 | C₂H₆ | 2.3 | mmol/g | 293 | K | 1 | bar | Zn |  | C1=CNC=N1 |  |  | ZIF-4 | cag | 10.1021/acs.langmuir.5b02907
UPC-613 | C₂H₄ | 2.31 | mmol/g | 298 | K | 1 | bar | Zr | [5 empty] | ftw | 10.1002/anie.202100782
Zn(ad)(int) | C₂H₆ | 2.32 | mmol/g | 298 | K | 1 | bar | Zn |  | NC1=NC=NC2=C1NC=N2 | O=C(O)C1=CC=NC=C1 |  | uxuzap_P1 | dmp | 10.1002/ange.202208134
HIAM-210 | C₂H₆ | 2.34 | mmol/g | 298 | K | 1 | bar | Zn |  | C1=NNC=N1 | O=C(O)C1=CC=C(C(=O)O)C2=CC=CC=C12 |  | HIAM-210 |  | 10.1039/d3sc01134h
NIIC-20-Et | C₂H₆ | 2.4 | mmol/g | 298 | K | 1 | bar | Zn |  | O=C(O)C1=CC=CC(C(=O)O)=C1 | OCCO | C1CN2CCN1CC2 | WUTGUQ | nbo-h | 10.1002/anie.202008132
NIIC-20-Pr | C₂H₆ | 2.4 | mmol/g | 298 | K | 1 | bar | Zn |  | O=C(O)C1=CC=CC(C(=O)O)=C1 | CC(O)CO | C1CN2CCN1CC2 | WUTHAX | nbo-h | 10.1002/anie.202008132
CuTiF6-TPPY | C₂H₄ | 2.42 | mmol/g | 298 | K | 1 | bar | Cu |  | [F-].[F-].[F-].[F-].[F-].[F-].[NH4+].[NH4+].[Ti+4] | C1=C/C2=C(\C3=CC=NC=C3)C3=CC=C(N3)C(C3=CC=NC=C3)C3C=CC(=N3)/C(C3=CC=NC=C3)=C3/C=C/C(=C(\C4=CC=NC=C4)C1=N2)N3 |  |  |  | 10.1126/sciadv.abn9231
DUT-8(Cu) | C₂H₄ | 2.44 | mmol/g | 293 | K | 1 | bar | Cu |  | O=C(O)C1=CC=C2C=C(C(=O)O)C=CC2=C1 | C1CN2CCN1CC2 |  | NIFFIT | sql | 10.1016/j.micromeso.2020.110473
Zn4O(NTB)2 | C₂H₄ | 2.45 | mmol/g | 273 | K | 1 | bar | Zn |  | O=C(O)C1=CC=C(N(C2=CC=C(C(=O)O)C=C2)C2=CC=C(C(=O)O)C=C2)C=C1 |  |  | napfug_P1 | pyr | 10.1016/j.seppur.2022.122011
ZNU-10 | C₂H₄ | 2.46 | mmol/g | 278 | K | 1 | bar | Cu | [6 empty] | 10.1039/d4sc00424h
SNNU-202 | C₂H₆ | 2.47 | mmol/g | 298 | K | 1 | bar | Cu |  | O=C(O)C1=CC=C(N(C2=CC=C(C(=O)O)C=C2)C2=CC=C(C(=O)O)C=C2)C=C1 | C1=CN=CC=N1 |  | defpox_P1_H |  | 10.1021/acs.inorgchem.2c01343
ZnBAIm | C₂H₄ | 2.48 | mmol/g | 298 | K | 1 | bar | Zn |  | C/C(=N/N=C(\C)C1=CNC=N1)C1=CNC=N1 |  |  | ZnBAlm | gie | 10.1021/acsami.2c00118
NIIC-20-Bu | C₂H₆ | 2.5 | mmol/g | 298 | K | 1 | bar | Zn |  | O=C(O)C1=CC=CC(C(=O)O)=C1 | CCC(O)CO | C1CN2CCN1CC2 |  | nbo-h | 10.1002/anie.202008132
UiO-66 | C₂H₄ | 2.51 | mmol/g | 298 | K | 1 | bar | Zr |  | O=C(O)C1=CC=C(C(=O)O)C=C1 |  |  | rubtak02_P1_H | fcu | 10.1039/d2cc00177b
[Zn2(oba)2(dmimpym)]·DMA·2H2O·2CH3OH | C₂H₆ | 2.52 | mmol/g | 298 | K | 1 | bar | Zn |  | C1=CN(CC2=CC=C(CN3C=CN=C3)C=C2)C=N1 | O=C(O)C1=CC=C(OC2=CC=C(C(=O)O)C=C2)C=C1 |  | PIPFIH | pcu | 10.1016/j.cej.2023.143056
ZIF-8 | C₂H₆ | 2.52 | mmol/g | 293 | K | 1 | bar | Zn |  | CC1=NC=CN1 |  |  | ZIF-8 | sod | 10.1016/j.memsci.2010.12.001
CPM-63m | C₂H₄ | 2.53 | mmol/g | 298 | K | 1 | bar | Zn |  | O=C(O)C1=CC=C(C(=O)O)O1 | CC1=NNN=N1 |  | YUMPAA | kag | 10.1021/acs.cgd.0c00352
Cu(bdc)(ted)0.5 | C₂H₄ | 2.53 | mmol/g | 298 | K | 1 | bar | Cu |  | O=C(O)C1=CC=C(C(=O)O)C=C1 | C1CN2CCN1CC2 |  |  | sql | 10.1016/j.micromeso.2019.109724
LIFM-XYY-3 | C₂H₆ | 2.53125 | mmol/g | 298 | K | 1 | bar | Zr |  | O=C(O)C1=CC=C(C2=CC=C(C(=O)O)C=C2C(F)(F)F)C(C(F)(F)F)=C1 | NC1=CC(C2=CC=C(C(=O)O)C=C2)=CC=C1C1=CC=C(C(=O)O)C=C1 | O=C(O)C1=CC([N+](=O)[O-])=C(C2=C([N+](=O)[O-])C=C(C(=O)O)C=C2)C=C1 | DOLDUH | bcu-x | 10.31635/ccschem.023.202302698
MOF-801 | C₂H₆ | 2.54 | mmol/g | 298 | K | 1 | bar | Zr |  | O=C(O)/C=C/C(=O)O |  |  | BOHKAM |  | 10.1016/j.cej.2023.145096
Zr-bptc | C₂H₄ | 2.54 | mmol/g | 308 | K | 1 | bar | Zr |  | O=C(O)C1=CC(C(=O)O)=CC(C2=CC(C(=O)O)=CC(C(=O)O)=C2)=C1 |  |  | TEWMIU | ftw | 10.1002/aic.16616
UPC-613 | C₂H₆ | 2.55 | mmol/g | 298 | K | 1 | bar | Zr | [6 empty] | 10.1002/anie.202100782
LIFM-XYY-5 | C₂H₄ | 2.5625 | mmol/g | 298 | K | 1 | bar | Zr |  | O=C(O)C1=CC=C(C2=CC=C(C(=O)O)C=C2C(F)(F)F)C(C(F)(F)F)=C1 | O=C(O)C1=CC=C(C2=CC=C(C3=CC=C(C(=O)O)C=C3)C(CO)=C2)C=C1 | O=C(O)C1=CC(O)=C(C2=C(O)C=C(C(=O)O)C=C2)C=C1 | DOLFET | bcu-x | 10.31635/ccschem.023.202302698
MOF-545 | C₂H₄ | 2.57 | mmol/g | 298 | K | 1 | bar | Zr |  | O=C(O)C1=CC=C(C2=C3C=CC(=N3)C(C3=CC=C(C(=O)O)C=C3)=C3C=CC(=C(C4=CC=C(C(=O)O)C=C4)C4=NC(=C(C5=CC=C(C(=O)O)C=C5)C5=CC=C2N5)C=C4)N3)C=C1 |  |  | qefwuv_P1_H | csq | 10.1039/d1nj00414j
FJI-H11-Me(des) | C₂H₆ | 2.59 | mmol/g | 298 | K | 1 | bar | Cu |  | COC1=C(C2=CC=C(C(=O)O)C=C2)C=C(C2=CC(C3=CC=C(C(=O)O)C=C3)=C(OC)C(C3=CC=C(C(=O)O)C=C3)=C2)C=C1C1=CC=C(C(=O)O)C=C1 |  |  | SEJGOH | nbo | 10.1002/anie.202210343
LIFM-61 | C₂H₆ | 2.6 | mmol/g | 273 | K | 1 | bar | Zr |  | O=C(O)C1=CC=C(C(=O)O)C=C1 | O=C(O)C1=CC=C(C2=CC=C(C(=O)O)C=C2C(F)(F)F)C(C(F)(F)F)=C1 |  | USUNUU | bct | 10.1002/anie.202100114
Zr-Me-PDI | C₂H₄ | 2.6 | mmol/g | 298 | K | 1 | bar | Zr |  | CC1=CC(N2C(=O)C3=CC(Cl)=C4C5=C(Cl)C=C6C(=O)N(C7=CC=C(C(=O)O)C(C)=C7)C(=O)C7=CC(Cl)=C(C8=C4C3=C(C=C8Cl)C2=O)C5=C67)=CC=C1C(=O)O |  |  |  |  | 10.1016/j.seppur.2023.124109
ZnBAIm | C₂H₆ | 2.64 | mmol/g | 298 | K | 1 | bar | Zn |  | C/C(=N/N=C(\C)C1=CNC=N1)C1=CNC=N1 |  |  | ZnBAlm | gie | 10.1021/acsami.2c00118
BUT-111 | C₂H₄ | 2.65 | mmol/g | 298 | K | 1 | bar | Zn |  | O=C(O)C1=CC=C(C2=CC=C(C(=C(C3=CC=C(C4=CC=C(C(=O)O)C=C4)C=C3)C3=CC=C(C4=CC=C(C(=O)O)C=C4)C=C3)C3=CC=C(C4=CC=C(C(=O)O)C=C4)C=C3)C=C2)C=C1 | C1=NC=CC(C2=CC=C(C3=CC=NC=C3)C=C2)=C1 |  | ZEYRAA01 |  | 10.1021/acs.inorgchem.2c03368
prs-MOF-14(I) | C₂H₄ | 2.67 | mmol/g | 298 | K | 1 | bar | Cu |  | O=C(O)C1=CC=C(C2=CC(C3=CC=C(C(=O)O)C=C3)=CC(C3=CC=C(C(=O)O)C=C3)=C2)C=C1 |  |  | QOWRAV04_clean | pto | 10.1021/acsami.3c18858
MAF-123-Mn | C₂H₆ | 1.58 | mmol/g | 298 | K | 1 | bar | Mn |  | C1=NNN=C1 |  |  | hejqev01_P1 | met | 10.1021/acs.inorgchem.0c02229
MAF-123-Mn | C₂H₄ | 1.29 | mmol/g | 298 | K | 1 | bar | Mn |  | C1=NNN=C1 |  |  | hejqev01_P1 | met | 10.1021/acs.inorgchem.0c02229
Zn(sdba)(dabco)0.5 | C₂H₄ | 2.68 | mmol/g | 298 | K | 1 | bar | Zn |  | O=C(O)C1=CC=C(S(=O)(=O)C2=CC=C(C(=O)O)C=C2)C=C1 | C1CN2CCN1CC2 |  | RIHKEA |  | 10.1016/j.seppur.2023.124392
LIFM-XYY-1 | C₂H₆ | 2.696429 | mmol/g | 298 | K | 1 | bar | Zr |  | O=C(O)C1=CC=C(C2=CC=C(C(=O)O)C=C2C(F)(F)F)C(C(F)(F)F)=C1 | NC1=CC(C2=CC=C(C(=O)O)C=C2)=CC=C1C1=CC=C(C(=O)O)C=C1 |  |  | bcu-x | 10.31635/ccschem.023.202302698
Zn-atz-oba | C₂H₆ | 2.7 | mmol/g | 273 | K | 1 | bar | Zn |  | NC1=NC=NN1 | O=C(O)C1=CC=C(OC2=CC=C(C(=O)O)C=C2)C=C1 |  | qifluo_P1 | pcu | 10.1038/s41467-021-26473-8
MOF-525 | C₂H₆ | 2.71 | mmol/g | 298 | K | 1 | bar | Zr |  | O=C(O)C1=CC=C(C2=C3C=CC(=N3)C(C3=CC=C(C(=O)O)C=C3)=C3C=CC(=C(C4=CC=C(C(=O)O)C=C4)C4=NC(=C(C5=CC=C(C(=O)O)C=C5)C5=CC=C2N5)C=C4)N3)C=C1 |  |  |  | ftw | 10.1002/anie.202100782
LIFM-XYY-4 | C₂H₄ | 2.736607 | mmol/g | 298 | K | 1 | bar | Zr |  | O=C(O)C1=CC=C(C2=CC=C(C(=O)O)C=C2C(F)(F)F)C(C(F)(F)F)=C1 | O=C(O)C1=CC=C(C2=CC(O)=C(C3=CC=C(C(=O)O)C=C3)C=C2O)C=C1 | O=C(O)C1=CC(O)=C(C2=C(O)C=C(C(=O)O)C=C2)C=C1 | DOLFAP | bcu-x | 10.31635/ccschem.023.202302698
STU-1 | C₂H₄ | 2.74 | mmol/g | 298 | K | 1 | bar | Zn |  | C(=N\N=C\C1=CNC=N1)\C1=CNC=N1 |  |  | YAPLIM_clean | gie | 10.1021/acsami.2c00118
MFM-202a | C₂H₆ | 4.21 | mmol/g | 293 | K | 1 | bar | In |  | O=C(O)C1=CC=C(C2=CC(C3=CC=C(C(=O)O)C=C3)=CC(C3=CC(C4=CC=C(C(=O)O)C=C4)=CC(C4=CC=C(C(=O)O)C=C4)=C3)=C2)C=C1 |  |  | GAZZIS_charged | Ion | 10.1016/j.cej.2021.133208
MFM-202a | C₂H₄ | 2.9 | mmol/g | 293 | K | 1 | bar | In |  | O=C(O)C1=CC=C(C2=CC(C3=CC=C(C(=O)O)C=C3)=CC(C3=CC(C4=CC=C(C(=O)O)C=C4)=CC(C4=CC=C(C(=O)O)C=C4)=C3)=C2)C=C1 |  |  | GAZZIS_charged | Ion | 10.1016/j.cej.2021.133208
MIL-125 | C₂H₆ | 4.83 | mmol/g | 298 | K | 1 | bar | Ti |  | O=C(O)C1=CC=C(C(=O)O)C=C1 |  |  | RUPRUQ | fcu | 10.1016/j.seppur.2021.119284
MIL-125 | C₂H₄ | 3.6 | mmol/g | 298 | K | 1 | bar | Ti |  | O=C(O)C1=CC=C(C(=O)O)C=C1 |  |  | RUPRUQ | fcu | 10.1016/j.seppur.2021.119284
MIL-142A | C₂H₆ | 3.82 | mmol/g | 298 | K | 1 | bar | Fe |  | O=C(O)C1=CC=C(C(=O)O)C=C1 | O=C(O)C1=CC=C(C2=CC(C3=CC=C(C(=O)O)C=C3)=CC(C3=CC=C(C(=O)O)C=C3)=C2)C=C1 |  | MIL142A |  | 10.1016/j.cej.2020.125057
MIL-142A | C₂H₄ | 2.9 | mmol/g | 298 | K | 1 | bar | Fe |  | O=C(O)C1=CC=C(C(=O)O)C=C1 | O=C(O)C1=CC=C(C2=CC(C3=CC=C(C(=O)O)C=C3)=CC(C3=CC=C(C(=O)O)C=C3)=C2)C=C1 |  | MIL142A |  | 10.1016/j.cej.2020.125057
MIL-160 | C₂H₆ | 4.65 | mmol/g | 298 | K | 1 | bar | Al |  | O=C(O)C1=CC=C(C(=O)O)O1 |  |  | pibzuy_P1_H |  | 10.1039/d3ta01598j
MIL-53(Al) | C₂H₆ | 2.05 | mmol/g | 323 | K | 1 | bar | Al |  | O=C(O)C1=CC=C(C(=O)O)C=C1 |  |  |  | bpq | 10.1016/j.micromeso.2016.05.006
MIL-53(Al) | C₂H₄ | 1.69 | mmol/g | 323 | K | 1 | bar | Al |  | O=C(O)C1=CC=C(C(=O)O)C=C1 |  |  |  | bpq | 10.1016/j.micromeso.2016.05.006
MIL-53(Al)-FA | C₂H₆ | 3.7 | mmol/g | 308 | K | 1 | bar | Al |  | O=C(O)/C=C/C(=O)O |  |  | doybea |  | 10.1021/acs.iecr.9b00183
MIL-53(Al)-FA | C₂H₄ | 3.35 | mmol/g | 308 | K | 1 | bar | Al |  | O=C(O)/C=C/C(=O)O |  |  | doybea |  | 10.1021/acs.iecr.9b00183
MIL-53-BDC | C₂H₆ | 2.93 | mmol/g | 298 | K | 1 | bar | Al |  | O=C(O)C1=CC=C(C(=O)O)C=C1 |  |  | SABVUN |  | 10.1021/acs.iecr.9b00183
MIL-53-BDC | C₂H₄ | 2.78 | mmol/g | 298 | K | 1 | bar | Al |  | O=C(O)C1=CC=C(C(=O)O)C=C1 |  |  | SABVUN |  | 10.1021/acs.iecr.9b00183
MIL-53-BDC | C₂H₆ | 2.6 | mmol/g | 303 | K | 1 | bar | Al |  | O=C(O)C1=CC=C(C(=O)O)C=C1 |  |  | SABVUN |  | 10.1021/acs.iecr.9b00183
MIL-53-BPDC | C₂H₆ | 2.97 | mmol/g | 298 | K | 1 | bar | Al |  | O=C(O)C1=CC=C(C2=CC=C(C(=O)O)C=C2)C=C1 |  |  | MIL-53-BPDC |  | 10.1039/D1TA00366F
MIL-53-BPDC | C₂H₄ | 2.07 | mmol/g | 298 | K | 1 | bar | Al |  | O=C(O)C1=CC=C(C2=CC=C(C(=O)O)C=C2)C=C1 |  |  | MIL-53-BPDC |  | 10.1039/D1TA00366F
MIL-53-NDCA | C₂H₆ | 4.24 | mmol/g | 298 | K | 1 | bar | Al |  | O=C(O)C1=CC=C2C=C(C(=O)O)C=CC2=C1 |  |  | MIL-53-NDCA |  | 10.1039/D1TA00366F
MIL-53-NDCA | C₂H₄ | 3.12 | mmol/g | 298 | K | 1 | bar | Al |  | O=C(O)C1=CC=C2C=C(C(=O)O)C=CC2=C1 |  |  | MIL-53-NDCA |  | 10.1039/D1TA00366F
Mn-PNMI | C₂H₆ | 4.11 | mmol/g | 273 | K | 1 | bar | Mn |  | O=C1C2=CC=C3C(=O)N(C4=CC=NC=C4)C(=O)C4=C3C2=C(C=C4)C(=O)N1C1=CC=NC=C1 |  |  | XEXLAP_clean | rtl | 10.1016/j.cej.2020.124137
Mn-PNMI | C₂H₆ | 2.76 | mmol/g | 298 | K | 1 | bar | Mn |  | O=C1C2=CC=C3C(=O)N(C4=CC=NC=C4)C(=O)C4=C3C2=C(C=C4)C(=O)N1C1=CC=NC=C1 |  |  | XEXLAP_clean | rtl | 10.1016/j.cej.2020.124137
Mn-PNMI | C₂H₄ | 2.02 | mmol/g | 298 | K | 1 | bar | Mn |  | O=C1C2=CC=C3C(=O)N(C4=CC=NC=C4)C(=O)C4=C3C2=C(C=C4)C(=O)N1C1=CC=NC=C1 |  |  | XEXLAP_clean | rtl | 10.1016/j.cej.2020.124137
MOF-303 | C₂H₆ | 4.96 | mmol/g | 298 | K | 1 | bar | Al |  | O=C(O)C1=NNC(C(=O)O)=C1 |  |  | camtet01_P1 | xhh | 10.1039/d3ta01598j
Zn(BTFM)(DABCO)0.5 | C₂H₆ | 2.74 | mmol/g | 298 | K | 1 | bar | Zn |  | O=C(O)C1=CC(C(F)(F)F)=C(C(=O)O)C=C1C(F)(F)F | C1CN2CCN1CC2 |  | VEXHAL | pcu | 10.1039/d2ta06783h
Zr-bptc | C₂H₆ | 2.74 | mmol/g | 308 | K | 1 | bar | Zr |  | O=C(O)C1=CC(C(=O)O)=CC(C2=CC(C(=O)O)=CC(C(=O)O)=C2)=C1 |  |  | TEWMIU | ftw | 10.1002/aic.16616
BIF-108-Zn | C₂H₄ | 2.75 | mmol/g | 298 | K | 1 | bar | Zn |  | O=C(O)C1=CNN=C1 | CC1=NC=CN1 |  | ZEXLUN |  | 10.1021/acs.chemmater.1c03620
UiO-66 | C₂H₆ | 2.75 | mmol/g | 298 | K | 1 | bar | Zr |  | O=C(O)C1=CC=C(C(=O)O)C=C1 |  |  | rubtak02_P1_H | fcu | 10.1039/d2cc00177b
DMOF | C₂H₆ | 2.79 | mmol/g | 298 | K | 1 | bar | Zn |  | O=C(O)C1=CC=C(C(=O)O)C=C1 | C1CN2CCN1CC2 |  | WAFKEU05_clean | sql | 10.1039/D1DT01477C
BIF-108-Zn | C₂H₆ | 2.8 | mmol/g | 298 | K | 1 | bar | Zn |  | O=C(O)C1=CNN=C1 | CC1=NC=CN1 |  | ZEXLUN |  | 10.1021/acs.chemmater.1c03620
NIIC-20-Pe | C₂H₆ | 2.8 | mmol/g | 273 | K | 1 | bar | Zn |  | O=C(O)C1=CC=CC(C(=O)O)=C1 | CCCC(O)CO | C1CN2CCN1CC2 |  | nbo-h | 10.1002/anie.202008132
UPC-612 | C₂H₄ | 2.8 | mmol/g | 298 | K | 1 | bar | Zr | [5 empty] | ftw | 10.1002/anie.202100782
Zn-atz-oba | C₂H₄ | 2.81 | mmol/g | 273 | K | 1 | bar | Zn |  | NC1=NC=NN1 | O=C(O)C1=CC=C(OC2=CC=C(C(=O)O)C=C2)C=C1 |  | qifluo_P1 | pcu | 10.1038/s41467-021-26473-8
CuTiF6-TPPY | C₂H₆ | 2.82 | mmol/g | 298 | K | 1 | bar | Cu |  | [F-].[F-].[F-].[F-].[F-].[F-].[NH4+].[NH4+].[Ti+4] | C1=C/C2=C(\C3=CC=NC=C3)C3=CC=C(N3)C(C3=CC=NC=C3)C3C=CC(=N3)/C(C3=CC=NC=C3)=C3/C=C/C(=C(\C4=CC=NC=C4)C1=N2)N3 |  |  |  | 10.1126/sciadv.abn9231
Zn(sdba)(dabco)0.5 | C₂H₆ | 2.83 | mmol/g | 298 | K | 1 | bar | Zn |  | O=C(O)C1=CC=C(S(=O)(=O)C2=CC=C(C(=O)O)C=C2)C=C1 | C1CN2CCN1CC2 |  | RIHKEA |  | 10.1016/j.seppur.2023.124392
Zn4O(NTB)2 | C₂H₆ | 2.83 | mmol/g | 273 | K | 1 | bar | Zn |  | O=C(O)C1=CC=C(N(C2=CC=C(C(=O)O)C=C2)C2=CC=C(C(=O)O)C=C2)C=C1 |  |  | napfug_P1 | pyr | 10.1016/j.seppur.2022.122011
MUF-15 | C₂H₆ | 4.69 | mmol/g | 293 | K | 1 | bar | Co |  | O=C(O)C1=CC=CC(C(=O)O)=C1 |  |  | HIXNEK |  | 10.1021/jacs.9b00913
MUF-15 | C₂H₄ | 4.15 | mmol/g | 293 | K | 1 | bar | Co |  | O=C(O)C1=CC=CC(C(=O)O)=C1 |  |  | HIXNEK |  | 10.1021/jacs.9b00913
MUV-11 | C₂H₆ | 1.83 | mmol/g | 298 | K | 1 | bar | Ti |  | O=C(NO)C1=CC=C(C(=O)NO)C=C1 |  |  | HOGXUZ |  | 10.1016/j.seppur.2021.119284
MUV-11 | C₂H₄ | 1.72 | mmol/g | 298 | K | 1 | bar | Ti |  | O=C(NO)C1=CC=C(C(=O)NO)C=C1 |  |  | HOGXUZ |  | 10.1016/j.seppur.2021.119284
NBU-12 | C₂H₆ | 2.46 | mmol/g | 298 | K | 1 | bar | Fe |  | NC1=NC=NC2=C1NC=N2 |  |  | TACSOJ | bio | 10.1021/acs.inorgchem.0c02965
NBU-12 | C₂H₄ | 2.23 | mmol/g | 298 | K | 1 | bar | Fe |  | NC1=NC=NC2=C1NC=N2 |  |  | TACSOJ | bio | 10.1021/acs.inorgchem.0c02965
NH2-MIL-125 | C₂H₆ | 4.69 | mmol/g | 298 | K | 1 | bar | Ti |  | NC1=CC(C(=O)O)=CC=C1C(=O)O |  |  | NH2-MIL-125 | fcu | 10.1016/j.seppur.2021.119284
NH2-MIL-125 | C₂H₄ | 4.41 | mmol/g | 298 | K | 1 | bar | Ti |  | NC1=CC(C(=O)O)=CC=C1C(=O)O |  |  | NH2-MIL-125 | fcu | 10.1016/j.seppur.2021.119284
Ni(bdc)(ted)0.5 | C₂H₆ | 6.9 | mmol/g | 273 | K | 1 | bar | Ni |  | O=C(O)C1=CC=C(C(=O)O)C=C1 | C1CN2CCN1CC2 |  | HEGKAP_clean | sql | 10.1016/j.ces.2016.04.016
Ni(bdc)(ted)0.5 | C₂H₄ | 5.6 | mmol/g | 273 | K | 1 | bar | Ni |  | O=C(O)C1=CC=C(C(=O)O)C=C1 | C1CN2CCN1CC2 |  | HEGKAP_clean | sql | 10.1016/j.ces.2016.04.016
Ni(bdc)(ted)0.5 | C₂H₆ | 4.8 | mmol/g | 298 | K | 1 | bar | Ni |  | O=C(O)C1=CC=C(C(=O)O)C=C1 | C1CN2CCN1CC2 |  | HEGKAP_clean | sql | 10.1016/j.ces.2016.04.016
Ni(bdc)(ted)0.5 | C₂H₄ | 3.29 | mmol/g | 298 | K | 1 | bar | Ni |  | O=C(O)C1=CC=C(C(=O)O)C=C1 | C1CN2CCN1CC2 |  | HEGKAP_clean | sql | 10.1016/j.ces.2016.04.016
Ni(HBTC)(bipy) | C₂H₆ | 6.6 | mmol/g | 298 | K | 1 | bar | Ni |  | O=C(O)C1=CC(C(=O)O)=CC(C(=O)O)=C1 | C1=NC=CC(C2=CC=NC=C2)=C1 |  | ADOLOV | hcb | 10.1016/j.seppur.2020.116819
Ni(HBTC)(bipy) | C₂H₄ | 6 | mmol/g | 298 | K | 1 | bar | Ni |  | O=C(O)C1=CC(C(=O)O)=CC(C(=O)O)=C1 | C1=NC=CC(C2=CC=NC=C2)=C1 |  | ADOLOV | hcb | 10.1016/j.seppur.2020.116819
Ni(IN)2 | C₂H₆ | 3.05 | mmol/g | 298 | K | 1 | bar | Ni |  | O=C(O)C1=CC=NC=C1 |  |  | ufatea01_P1 |  | 10.1002/advs.202004940
Ni(IN)2 | C₂H₄ | 2.62 | mmol/g | 298 | K | 1 | bar | Ni |  | O=C(O)C1=CC=NC=C1 |  |  | ufatea01_P1 |  | 10.1002/advs.202004940
Ni(sdba)(dabco)0.5 | C₂H₆ | 3.15 | mmol/g | 298 | K | 1 | bar | Ni |  | O=C(O)C1=CC=C(S(=O)(=O)C2=CC=C(C(=O)O)C=C2)C=C1 | C1CN2CCN1CC2 |  |  |  | 10.1016/j.seppur.2023.124392
Ni(sdba)(dabco)0.5 | C₂H₄ | 2.99 | mmol/g | 298 | K | 1 | bar | Ni |  | O=C(O)C1=CC=C(S(=O)(=O)C2=CC=C(C(=O)O)C=C2)C=C1 | C1CN2CCN1CC2 |  |  |  | 10.1016/j.seppur.2023.124392
Ni-4PyC | C₂H₆ | 3.84 | mmol/g | 298 | K | 1 | bar | Ni |  | O=C(O)C1=CC=NC=C1 |  |  | AKOXIJ |  | 10.1021/acs.iecr.9b00997
Ni-4PyC | C₂H₄ | 3.55 | mmol/g | 298 | K | 1 | bar | Ni |  | O=C(O)C1=CC=NC=C1 |  |  | AKOXIJ |  | 10.1021/acs.iecr.9b00997
Ni-BDC-INA | C₂H₆ | 2.83 | mmol/g | 298 | K | 1 | bar | Ni |  | O=C(O)C1=CC=NC=C1 | O=C(O)C1=CC=C(C(=O)O)C=C1 |  | KARLAS |  | 10.1039/d2cc00177b
Ni-BDC-INA | C₂H₄ | 2.64 | mmol/g | 298 | K | 1 | bar | Ni |  | O=C(O)C1=CC=NC=C1 | O=C(O)C1=CC=C(C(=O)O)C=C1 |  | KARLAS |  | 10.1039/d2cc00177b
Zn-PCTF | C₂H₄ | 2.83 | mmol/g | 298 | K | 1 | bar | Zn |  | O=C(O)C1=C(C(F)(F)F)NN=C1 |  |  |  | pcu | https://doi.org/10.1021/acs.inorgchem.4c01733
CPM-63m | C₂H₆ | 2.84 | mmol/g | 298 | K | 1 | bar | Zn |  | O=C(O)C1=CC=C(C(=O)O)O1 | CC1=NNN=N1 |  | YUMPAA | kag | 10.1021/acs.cgd.0c00352
ZJNU-22 | C₂H₄ | 2.87 | mmol/g | 298 | K | 1 | bar | Cu |  | COC1=CN=CC(C2=CC(C(=O)O)=CC(C(=O)O)=C2)=C1 |  |  | yaxbei_P1 |  | 10.1021/acsami.1c17818
BUT-112 | C₂H₄ | 2.88 | mmol/g | 298 | K | 1 | bar | Zn |  | O=C(O)C1=CC=C(C2=CC=C(C(=C(C3=CC=C(C4=CC=C(C(=O)O)C=C4)C=C3)C3=CC=C(C4=CC=C(C(=O)O)C=C4)C=C3)C3=CC=C(C4=CC=C(C(=O)O)C=C4)C=C3)C=C2)C=C1 | C1=NC=CC(C2=CC=C(C3=CC=NC=C3)C=C2)=C1 |  | ZEYREE | fsc | 10.1021/acs.inorgchem.2c03368
IRMOF-8 | C₂H₄ | 2.9 | mmol/g | 298 | K | 1 | bar | Zn |  | O=C(O)C1=CC=C2C=C(C(=O)O)C=CC2=C1 |  |  | IRMOF-8 | pcu | 10.1021/acs.iecr.9b00997
SNNU-202 | C₂H₄ | 2.9 | mmol/g | 283 | K | 1 | bar | Cu |  | O=C(O)C1=CC=C(N(C2=CC=C(C(=O)O)C=C2)C2=CC=C(C(=O)O)C=C2)C=C1 | C1=CN=CC=N1 |  | defpox_P1_H |  | 10.1021/acs.inorgchem.2c01343
LIFM-XYY-2 | C₂H₄ | 2.915179 | mmol/g | 298 | K | 1 | bar | Zr |  | O=C(O)C1=CC=C(C2=CC=C(C(=O)O)C=C2C(F)(F)F)C(C(F)(F)F)=C1 | NC1=CC(C2=CC=C(C(=O)O)C=C2)=CC=C1C1=CC=C(C(=O)O)C=C1 | NC1=C(C2=C(N)C=C(C(=O)O)C=C2)C=CC(C(=O)O)=C1 |  | bcu-x | 10.31635/ccschem.023.202302698
ZJNU-22 | C₂H₆ | 2.93 | mmol/g | 298 | K | 1 | bar | Cu |  | COC1=CN=CC(C2=CC(C(=O)O)=CC(C(=O)O)=C2)=C1 |  |  | yaxbei_P1 |  | 10.1021/acsami.1c17818
ZJNU-23 | C₂H₄ | 2.93 | mmol/g | 298 | K | 1 | bar | Cu |  | O=C(O)C1=CC(C(=O)O)=CC(C2=CN=CC(Cl)=C2)=C1 |  |  | yaxbim_P1 |  | 10.1021/acsami.1c17818
UiO-67 | C₂H₄ | 2.95 | mmol/g | 298 | K | 1 | bar | Zr |  | O=C(O)C1=CC=C(C2=CC=C(C(=O)O)C=C2)C=C1 |  |  | WIZMAV | fcu | 10.1016/j.micromeso.2021.111096
UiO-67-BN | C₂H₄ | 2.95 | mmol/g | 298 | K | 1 | bar | Zr |  | O=C(O)C1=CC=C(C2=CC=C(C(=O)O)C3=CC=CC=C23)C2=CC=CC=C12 |  |  |  |  | 10.1016/j.seppur.2023.123642
ZJNU-22 | C₂H₄ | 2.96 | mmol/g | 288 | K | 1 | bar | Cu |  | COC1=CN=CC(C2=CC(C(=O)O)=CC(C(=O)O)=C2)=C1 |  |  | yaxbei_P1 |  | 10.1021/acsami.1c17818
ZJNU-23 | C₂H₆ | 2.96 | mmol/g | 298 | K | 1 | bar | Cu |  | O=C(O)C1=CC(C(=O)O)=CC(C2=CN=CC(Cl)=C2)=C1 |  |  | yaxbim_P1 |  | 10.1021/acsami.1c17818
BUT-111 | C₂H₆ | 2.97 | mmol/g | 298 | K | 1 | bar | Zn |  | O=C(O)C1=CC=C(C2=CC=C(C(=C(C3=CC=C(C4=CC=C(C(=O)O)C=C4)C=C3)C3=CC=C(C4=CC=C(C(=O)O)C=C4)C=C3)C3=CC=C(C4=CC=C(C(=O)O)C=C4)C=C3)C=C2)C=C1 | C1=NC=CC(C2=CC=C(C3=CC=NC=C3)C=C2)=C1 |  | ZEYRAA01 |  | 10.1021/acs.inorgchem.2c03368
LIFM-XYY-6 | C₂H₆ | 2.986607 | mmol/g | 298 | K | 1 | bar | Zr |  | O=C(O)C1=CC=C(C2=CC=C(C(=O)O)C=C2C(F)(F)F)C(C(F)(F)F)=C1 | O=C(O)C1=CC=C(C2=CC=C(C3=CC=C(C(=O)O)C=C3)C(C(=O)O)=C2)C=C1 | O=C(O)C1=CC(C(=O)O)=C(C2=C(C(=O)O)C=C(C(=O)O)C=C2)C=C1 | DOLFIX | bcu-x | 10.31635/ccschem.023.202302698
[Zn2(oba)2(dmimpym)]·DMA·2H2O·2CH3OH | C₂H₄ | 2.99 | mmol/g | 273 | K | 1 | bar | Zn |  | C1=CN(CC2=CC=C(CN3C=CN=C3)C=C2)C=N1 | O=C(O)C1=CC=C(OC2=CC=C(C(=O)O)C=C2)C=C1 |  | PIPFIH | pcu | 10.1016/j.cej.2023.143056
CuIn(ina)4 | C₂H₄ | 3 | mmol/g | 303 | K | 1 | bar | Cu | In | O=C(O)C1=CC=NC=C1 |  |  | ritdab | dia | 10.1016/j.jcis.2023.08.140
LIFM-31 | C₂H₄ | 3 | mmol/g | 273 | K | 1 | bar | Zr |  | O=C(O)C1=CC=C2C=C(C(=O)O)C=CC2=C1 | O=C(O)C1=CC=C(C2=CC=C(C(=O)O)C=C2C(F)(F)F)C(C(F)(F)F)=C1 |  |  | bct | 10.1002/anie.202100114
LIFM-31 | C₂H₆ | 3 | mmol/g | 298 | K | 1 | bar | Zr |  | O=C(O)C1=CC=C2C=C(C(=O)O)C=CC2=C1 | O=C(O)C1=CC=C(C2=CC=C(C(=O)O)C=C2C(F)(F)F)C(C(F)(F)F)=C1 |  |  | bct | 10.1002/anie.202100114
LIFM-61 | C₂H₆ | 3 | mmol/g | 298 | K | 1 | bar | Zr |  | O=C(O)C1=CC=C(C(=O)O)C=C1 | O=C(O)C1=CC=C(C2=CC=C(C(=O)O)C=C2C(F)(F)F)C(C(F)(F)F)=C1 |  | USUNUU | bct | 10.1002/anie.202100114
Ni-MOF1 | C₂H₄ | 5.18 | mmol/g | 298 | K | 1 | bar | Ni |  | C1=CC(N2C=NN=C2)=CC(N2C=NN=C2)=C1 |  |  |  |  | 10.1002/anie.202302564
Ni-MOF1 | C₂H₆ | 5.04 | mmol/g | 298 | K | 1 | bar | Ni |  | C1=CC(N2C=NN=C2)=CC(N2C=NN=C2)=C1 |  |  |  |  | 10.1002/anie.202302564
Ni-MOF2 | C₂H₆ | 5.94 | mmol/g | 298 | K | 1 | bar | Ni |  | C1=CC(C2=CNN=C2)=CC=C1C1=CNN=C1 |  |  | SUTBIT |  | 10.1002/anie.202302564
Ni-MOF2 | C₂H₄ | 4.69 | mmol/g | 298 | K | 1 | bar | Ni |  | C1=CC(C2=CNN=C2)=CC=C1C1=CNN=C1 |  |  | SUTBIT |  | 10.1002/anie.202302564
Ni-MOF-BD | C₂H₆ | 3.97 | mmol/g | 298 | K | 1 | bar | Ni |  | O=C(O)C12CCC(C(=O)O)(CC1)CC2 | C1CN2CCN1CC2 |  | TONKIR | sql | 10.1016/j.seppur.2022.121330
Ni-MOF-BD | C₂H₄ | 2.89 | mmol/g | 298 | K | 1 | bar | Ni |  | O=C(O)C12CCC(C(=O)O)(CC1)CC2 | C1CN2CCN1CC2 |  | TONKIR | sql | 10.1016/j.seppur.2022.121330
NIIC-20-Et | C₂H₄ | 3 | mmol/g | 273 | K | 1 | bar | Zn |  | O=C(O)C1=CC=CC(C(=O)O)=C1 | OCCO | C1CN2CCN1CC2 | WUTGUQ | nbo-h | 10.1002/anie.202008132
NIIC-20-GI | C₂H₄ | 3 | mmol/g | 273 | K | 1 | bar | Zn |  | O=C(O)C1=CC=CC(C(=O)O)=C1 | OCC(O)CO | C1CN2CCN1CC2 |  | nbo-h | 10.1002/anie.202008132
ZJNU-22 | C₂H₆ | 3 | mmol/g | 288 | K | 1 | bar | Cu |  | COC1=CN=CC(C2=CC(C(=O)O)=CC(C(=O)O)=C2)=C1 |  |  | yaxbei_P1 |  | 10.1021/acsami.1c17818
ZJNU-23 | C₂H₄ | 3.01 | mmol/g | 288 | K | 1 | bar | Cu |  | O=C(O)C1=CC(C(=O)O)=CC(C2=CN=CC(Cl)=C2)=C1 |  |  | yaxbim_P1 |  | 10.1021/acsami.1c17818
Cu(BTFM)(DABCO)0.5 | C₂H₆ | 3.02 | mmol/g | 298 | K | 1 | bar | Cu |  | O=C(O)C1=CC(C(F)(F)F)=C(C(=O)O)C=C1C(F)(F)F | C1CN2CCN1CC2 |  |  | pcu | 10.1039/d2ta06783h
ZNU-10 | C₂H₆ | 3.03 | mmol/g | 278 | K | 1 | bar | Cu | [6 empty] | 10.1039/d4sc00424h
NKMOF-14-PD | C₂H₆ | 5.34 | mmol/g | 298 | K | 1 | bar | Fe |  | O=C(O)C1=CC=C(C2=CN=CC(C3=CC=C(C(=O)O)C=C3)=C2)C=C1 |  |  | RIDGUK | xmz | 10.1002/anie.202217662
NKMOF-14-PD | C₂H₄ | 3.39 | mmol/g | 298 | K | 1 | bar | Fe |  | O=C(O)C1=CC=C(C2=CN=CC(C3=CC=C(C(=O)O)C=C3)=C2)C=C1 |  |  | RIDGUK | xmz | 10.1002/anie.202217662
NKMOF-14-PZ | C₂H₆ | 5.63 | mmol/g | 298 | K | 1 | bar | Fe |  | O=C(O)C1=CC=C(C2=CN=CC(C3=CC=C(C(=O)O)C=C3)=N2)C=C1 |  |  | RIDHAR | xmz | 10.1002/anie.202217662
NKMOF-14-PZ | C₂H₄ | 3.44 | mmol/g | 298 | K | 1 | bar | Fe |  | O=C(O)C1=CC=C(C2=CN=CC(C3=CC=C(C(=O)O)C=C3)=N2)C=C1 |  |  | RIDHAR | xmz | 10.1002/anie.202217662
ZJNU-23 | C₂H₆ | 3.04 | mmol/g | 288 | K | 1 | bar | Cu |  | O=C(O)C1=CC(C(=O)O)=CC(C2=CN=CC(Cl)=C2)=C1 |  |  | yaxbim_P1 |  | 10.1021/acsami.1c17818
CuIn(ina)4 | C₂H₄ | 3.05 | mmol/g | 298 | K | 1 | bar | Cu | In | O=C(O)C1=CC=NC=C1 |  |  | ritdab | dia | 10.1016/j.jcis.2023.08.140
UiO-66-2 | C₂H₆ | 3.06 | mmol/g | 298 | K | 1 | bar | Zr |  | O=C(O)C1=CC(F)=C(C(=O)O)C=C1F | CC1=CC(C(=O)O)=C(C)C=C1C(=O)O |  |  |  | 10.1021/acsami.1c25005
NJU-Bai7 | C₂H₄ | 3.07 | mmol/g | 298 | K | 1 | bar | Cu |  | O=C(O)C1=CC(C(=O)O)=CC(C2=CC=CN=C2)=C1 |  |  | idudes_P1 | rtl | 10.1021/acsami.1c17818
ZJNU-22 | C₂H₄ | 3.07 | mmol/g | 278 | K | 1 | bar | Cu |  | COC1=CN=CC(C2=CC(C(=O)O)=CC(C(=O)O)=C2)=C1 |  |  | yaxbei_P1 |  | 10.1021/acsami.1c17818
ZJNU-22 | C₂H₆ | 3.07 | mmol/g | 278 | K | 1 | bar | Cu |  | COC1=CN=CC(C2=CC(C(=O)O)=CC(C(=O)O)=C2)=C1 |  |  | yaxbei_P1 |  | 10.1021/acsami.1c17818
NJU-Bai7 | C₂H₆ | 3.08 | mmol/g | 298 | K | 1 | bar | Cu |  | O=C(O)C1=CC(C(=O)O)=CC(C2=CC=CN=C2)=C1 |  |  | idudes_P1 | rtl | 10.1021/acsami.1c17818
ZJNU-23 | C₂H₆ | 3.08 | mmol/g | 278 | K | 1 | bar | Cu |  | O=C(O)C1=CC(C(=O)O)=CC(C2=CN=CC(Cl)=C2)=C1 |  |  | yaxbim_P1 |  | 10.1021/acsami.1c17818
NKU-200-Tb | C₂H₆ | 2.69 | mmol/g | 298 | K | 1 | bar | Tb |  | O=C(O)C1=CC=C(C(=C(C2=CC=C(C(=O)O)C=C2)C2=CC=C(C(=O)O)C=C2)C2=CC=C(C(=O)O)C=C2)C=C1 |  |  |  |  | 10.1039/d3qi01595e
NKU-200-Tb | C₂H₄ | 1.78 | mmol/g | 298 | K | 1 | bar | Tb |  | O=C(O)C1=CC=C(C(=C(C2=CC=C(C(=O)O)C=C2)C2=CC=C(C(=O)O)C=C2)C2=CC=C(C(=O)O)C=C2)C=C1 |  |  |  |  | 10.1039/d3qi01595e
Zr-bptc | C₂H₄ | 3.08 | mmol/g | 298 | K | 1 | bar | Zr |  | O=C(O)C1=CC(C(=O)O)=CC(C2=CC(C(=O)O)=CC(C(=O)O)=C2)=C1 |  |  | TEWMIU | ftw | 10.1002/aic.16616
ZJNU-23 | C₂H₄ | 3.09 | mmol/g | 278 | K | 1 | bar | Cu |  | O=C(O)C1=CC(C(=O)O)=CC(C2=CN=CC(Cl)=C2)=C1 |  |  | yaxbim_P1 |  | 10.1021/acsami.1c17818
NPU-1 | C₂H₆ | 4.5 | mmol/g | 298 | K | 1 | bar | Mn |  | O=C(O)C1=CC=C(C(=O)O)C=C1 | C1=CC(C2=CC(C3=CC=NC=C3)=NC(C3=CC=NC=C3)=C2)=CC=N1 |  | AJUFAP | hcb | 10.1021/jacs.0c11247
NPU-1 | C₂H₄ | 4.2 | mmol/g | 298 | K | 1 | bar | Mn |  | O=C(O)C1=CC=C(C(=O)O)C=C1 | C1=CC(C2=CC(C3=CC=NC=C3)=NC(C3=CC=NC=C3)=C2)=CC=N1 |  | AJUFAP | hcb | 10.1021/jacs.0c11247
NPU-2 | C₂H₆ | 4.42 | mmol/g | 298 | K | 1 | bar | Mn |  | O=C(O)C1=CC=C2C=C(C(=O)O)C=CC2=C1 | C1=CC(C2=CC(C3=CC=NC=C3)=NC(C3=CC=NC=C3)=C2)=CC=N1 |  | AJUFET |  | 10.1021/jacs.0c11247
NPU-2 | C₂H₄ | 3.42 | mmol/g | 298 | K | 1 | bar | Mn |  | O=C(O)C1=CC=C2C=C(C(=O)O)C=CC2=C1 | C1=CC(C2=CC(C3=CC=NC=C3)=NC(C3=CC=NC=C3)=C2)=CC=N1 |  | AJUFET |  | 10.1021/jacs.0c11247
NPU-3 | C₂H₆ | 3.33 | mmol/g | 298 | K | 1 | bar | Mn |  | O=C(O)C1=CC=C(C2=CC=C(C(=O)O)C=C2)C=C1 | C1=CC(C2=CC(C3=CC=NC=C3)=NC(C3=CC=NC=C3)=C2)=CC=N1 |  | AJUFIX | hcb | 10.1021/jacs.0c11247
NPU-3 | C₂H₄ | 2.19 | mmol/g | 298 | K | 1 | bar | Mn |  | O=C(O)C1=CC=C(C2=CC=C(C(=O)O)C=C2)C=C1 | C1=CC(C2=CC(C3=CC=NC=C3)=NC(C3=CC=NC=C3)=C2)=CC=N1 |  | AJUFIX | hcb | 10.1021/jacs.0c11247
CuIn(ina)4 | C₂H₆ | 3.1 | mmol/g | 303 | K | 1 | bar | Cu | In | O=C(O)C1=CC=NC=C1 |  |  | ritdab | dia | 10.1016/j.jcis.2023.08.140
DMOF-DM | C₂H₄ | 3.11 | mmol/g | 298 | K | 1 | bar | Zn |  | CC1=CC(C(=O)O)=C(C)C=C1C(=O)O | C1CN2CCN1CC2 |  | DMOF-DM | sql | 10.1039/D1DT01477C
MOF-545 | C₂H₆ | 3.12 | mmol/g | 298 | K | 1 | bar | Zr |  | O=C(O)C1=CC=C(C2=C3C=CC(=N3)C(C3=CC=C(C(=O)O)C=C3)=C3C=CC(=C(C4=CC=C(C(=O)O)C=C4)C4=NC(=C(C5=CC=C(C(=O)O)C=C5)C5=CC=C2N5)C=C4)N3)C=C1 |  |  | qefwuv_P1_H | csq | 10.1039/d1nj00414j
NJU-Bai7 | C₂H₄ | 3.13 | mmol/g | 288 | K | 1 | bar | Cu |  | O=C(O)C1=CC(C(=O)O)=CC(C2=CC=CN=C2)=C1 |  |  | idudes_P1 | rtl | 10.1021/acsami.1c17818
[Zn2(oba)2(dmimpym)]·DMA·2H2O·2CH3OH | C₂H₆ | 3.14 | mmol/g | 273 | K | 1 | bar | Zn |  | C1=CN(CC2=CC=C(CN3C=CN=C3)C=C2)C=N1 | O=C(O)C1=CC=C(OC2=CC=C(C(=O)O)C=C2)C=C1 |  | PIPFIH | pcu | 10.1016/j.cej.2023.143056
NJU-Bai7 | C₂H₆ | 3.14 | mmol/g | 288 | K | 1 | bar | Cu |  | O=C(O)C1=CC(C(=O)O)=CC(C2=CC=CN=C2)=C1 |  |  | idudes_P1 | rtl | 10.1021/acsami.1c17818
NUM-7a | C₂H₆ | 3.1 | mmol/g | 273 | K | 1 | bar | Mn |  | O=C(O)C1=CC=C(C(=C(C2=CC=C(C(=O)O)C=C2)C2=CC=C(C(=O)O)C=C2)C2=CC=C(C(=O)O)C=C2)C=C1 |  |  | NUM-7 |  | 10.1021/acsami.9b22410
NUM-7a | C₂H₄ | 3.09 | mmol/g | 273 | K | 1 | bar | Mn |  | O=C(O)C1=CC=C(C(=C(C2=CC=C(C(=O)O)C=C2)C2=CC=C(C(=O)O)C=C2)C2=CC=C(C(=O)O)C=C2)C=C1 |  |  | NUM-7 |  | 10.1021/acsami.9b22410
NUM-7a | C₂H₆ | 2.85 | mmol/g | 298 | K | 1 | bar | Mn |  | O=C(O)C1=CC=C(C(=C(C2=CC=C(C(=O)O)C=C2)C2=CC=C(C(=O)O)C=C2)C2=CC=C(C(=O)O)C=C2)C=C1 |  |  | NUM-7 |  | 10.1021/acsami.9b22410
NUM-7a | C₂H₄ | 2.62 | mmol/g | 298 | K | 1 | bar | Mn |  | O=C(O)C1=CC=C(C(=C(C2=CC=C(C(=O)O)C=C2)C2=CC=C(C(=O)O)C=C2)C2=CC=C(C(=O)O)C=C2)C=C1 |  |  | NUM-7 |  | 10.1021/acsami.9b22410
NUM-9a | C₂H₆ | 2.86 | mmol/g | 273 | K | 1 | bar | Mg |  | O=C(O)C1=CC=C(C(=C(C2=CC=C(C(=O)O)C=C2)C2=CC=C(C(=O)O)C=C2)C2=CC=C(C(=O)O)C=C2)C=C1 |  |  | NUM-9 |  | 10.1021/acsami.0c20000
NUM-9a | C₂H₄ | 2.78 | mmol/g | 273 | K | 1 | bar | Mg |  | O=C(O)C1=CC=C(C(=C(C2=CC=C(C(=O)O)C=C2)C2=CC=C(C(=O)O)C=C2)C2=CC=C(C(=O)O)C=C2)C=C1 |  |  | NUM-9 |  | 10.1021/acsami.0c20000
NUM-9a | C₂H₆ | 2.48 | mmol/g | 298 | K | 1 | bar | Mg |  | O=C(O)C1=CC=C(C(=C(C2=CC=C(C(=O)O)C=C2)C2=CC=C(C(=O)O)C=C2)C2=CC=C(C(=O)O)C=C2)C=C1 |  |  | NUM-9 |  | 10.1021/acsami.0c20000
NUM-9a | C₂H₄ | 2.24 | mmol/g | 298 | K | 1 | bar | Mg |  | O=C(O)C1=CC=C(C(=C(C2=CC=C(C(=O)O)C=C2)C2=CC=C(C(=O)O)C=C2)C2=CC=C(C(=O)O)C=C2)C=C1 |  |  | NUM-9 |  | 10.1021/acsami.0c20000
NUM-9a | C₂H₆ | 2.06 | mmol/g | 313 | K | 1 | bar | Mg |  | O=C(O)C1=CC=C(C(=C(C2=CC=C(C(=O)O)C=C2)C2=CC=C(C(=O)O)C=C2)C2=CC=C(C(=O)O)C=C2)C=C1 |  |  | NUM-9 |  | 10.1021/acsami.0c20000
NUM-9a | C₂H₄ | 1.79 | mmol/g | 313 | K | 1 | bar | Mg |  | O=C(O)C1=CC=C(C(=C(C2=CC=C(C(=O)O)C=C2)C2=CC=C(C(=O)O)C=C2)C2=CC=C(C(=O)O)C=C2)C=C1 |  |  | NUM-9 |  | 10.1021/acsami.0c20000
PCN-245 | C₂H₆ | 3.27 | mmol/g | 298 | K | 1 | bar | Fe |  | O=C(O)C1=CC=C(C2=CC=C(C(=O)O)C=C2)C=C1 |  |  | TOWNEA | acs | 10.1021/acsami.7b19414
PCN-245 | C₂H₄ | 2.9 | mmol/g | 298 | K | 1 | bar | Fe |  | O=C(O)C1=CC=C(C2=CC=C(C(=O)O)C=C2)C=C1 |  |  | TOWNEA | acs | 10.1021/acsami.7b19414
PCN-250 | C₂H₆ | 5.21 | mmol/g | 298 | K | 1 | bar | Fe |  | O=C(O)C1=CC(C(=O)O)=CC(N=NC2=CC(C(=O)O)=CC(C(=O)O)=C2)=C1 |  |  | LIDDOV | soc | 10.1016/j.ces.2017.09.032
PCN-250 | C₂H₄ | 4.22 | mmol/g | 298 | K | 1 | bar | Fe |  | O=C(O)C1=CC(C(=O)O)=CC(N=NC2=CC(C(=O)O)=CC(C(=O)O)=C2)=C1 |  |  | LIDDOV | soc | 10.1016/j.ces.2017.09.032
PCN-250(Fe2Co) | C₂H₆ | 6.21 | mmol/g | 298 | K | 1 | bar | Fe | Co | O=C(O)C1=CC(C(=O)O)=CC(N=NC2=CC(C(=O)O)=CC(C(=O)O)=C2)=C1 |  |  | LIDCIO | soc | 10.1002/aic.17385
PCN-250(Fe2Co) | C₂H₄ | 5.83 | mmol/g | 298 | K | 1 | bar | Fe | Co | O=C(O)C1=CC(C(=O)O)=CC(N=NC2=CC(C(=O)O)=CC(C(=O)O)=C2)=C1 |  |  | LIDCIO | soc | 10.1002/aic.17385
PCN-250(Fe2Mn) | C₂H₆ | 5.53 | mmol/g | 298 | K | 1 | bar | Fe | Mn | O=C(O)C1=CC(C(=O)O)=CC(N=NC2=CC(C(=O)O)=CC(C(=O)O)=C2)=C1 |  |  |  | soc | 10.1002/aic.17385
PCN-250(Fe2Mn) | C₂H₄ | 5.26 | mmol/g | 298 | K | 1 | bar | Fe | Mn | O=C(O)C1=CC(C(=O)O)=CC(N=NC2=CC(C(=O)O)=CC(C(=O)O)=C2)=C1 |  |  |  | soc | 10.1002/aic.17385
PCN-250(Fe2Ni) | C₂H₆ | 6.19 | mmol/g | 298 | K | 1 | bar | Fe | Ni | O=C(O)C1=CC(C(=O)O)=CC(N=NC2=CC(C(=O)O)=CC(C(=O)O)=C2)=C1 |  |  | LICXII | soc | 10.1002/aic.17385
PCN-250(Fe2Ni) | C₂H₄ | 5.76 | mmol/g | 298 | K | 1 | bar | Fe | Ni | O=C(O)C1=CC(C(=O)O)=CC(N=NC2=CC(C(=O)O)=CC(C(=O)O)=C2)=C1 |  |  | LICXII | soc | 10.1002/aic.17385
PCN-250(Fe2Zn) | C₂H₆ | 5.95 | mmol/g | 298 | K | 1 | bar | Fe | Zn | O=C(O)C1=CC(C(=O)O)=CC(N=NC2=CC(C(=O)O)=CC(C(=O)O)=C2)=C1 |  |  | LIDBIN | soc | 10.1002/aic.17385
PCN-250(Fe2Zn) | C₂H₄ | 5.42 | mmol/g | 298 | K | 1 | bar | Fe | Zn | O=C(O)C1=CC(C(=O)O)=CC(N=NC2=CC(C(=O)O)=CC(C(=O)O)=C2)=C1 |  |  | LIDBIN | soc | 10.1002/aic.17385
PCP-bdc | C₂H₆ | 2.4 | mmol/g | 298 | K | 1 | bar | Co |  | O[C@H](C1=CC=NC=C1)[C@@H](O)C1=CC=NC=C1 | O=C(O)C1=CC=C(C(=O)O)C=C1 |  | UPIVIB |  | https://doi.org/10.1016/j.seppur.2023.124465
PCP-bdc | C₂H₄ | 1.93 | mmol/g | 298 | K | 1 | bar | Co |  | O[C@H](C1=CC=NC=C1)[C@@H](O)C1=CC=NC=C1 | O=C(O)C1=CC=C(C(=O)O)C=C1 |  | UPIVIB |  | https://doi.org/10.1016/j.seppur.2023.124465
PCP-FDCA | C₂H₆ | 3.17 | mmol/g | 298 | K | 1 | bar | Co |  | O=C(O)C1=CC=C(C(=O)O)O1 |  |  | HETXUD |  | 10.1002/smll.202208182
PCP-FDCA | C₂H₄ | 3.08 | mmol/g | 298 | K | 1 | bar | Co |  | O=C(O)C1=CC=C(C(=O)O)O1 |  |  | HETXUD |  | 10.1002/smll.202208182
PCP-IPA | C₂H₆ | 2.5 | mmol/g | 298 | K | 1 | bar | Co |  | O[C@H](C1=CC=NC=C1)[C@@H](O)C1=CC=NC=C1 | O=C(O)C1=CC=CC(C(=O)O)=C1 |  | UPIVOH | sql | 10.1038/s41467-022-32677-3
PCP-IPA | C₂H₄ | 2.13 | mmol/g | 298 | K | 1 | bar | Co |  | O[C@H](C1=CC=NC=C1)[C@@H](O)C1=CC=NC=C1 | O=C(O)C1=CC=CC(C(=O)O)=C1 |  | UPIVOH | sql | 10.1038/s41467-022-32677-3
Zn(bdc)(ted)0.5 | C₂H₄ | 3.16 | mmol/g | 298 | K | 1 | bar | Zn |  | O=C(O)C1=CC=C(C(=O)O)C=C1 | C1CN2CCN1CC2 |  | WAFKEU02 | sql | 10.1016/j.micromeso.2019.109724
NJU-Bai7 | C₂H₄ | 3.18 | mmol/g | 278 | K | 1 | bar | Cu |  | O=C(O)C1=CC(C(=O)O)=CC(C2=CC=CN=C2)=C1 |  |  | idudes_P1 | rtl | 10.1021/acsami.1c17818
Sc-abtc | C₂H₆ | 4.32 | mmol/g | 298 | K | 1 | bar | Sc |  | O=C(O)C1=CC(C(=O)O)=CC(N=NC2=CC(C(=O)O)=CC(C(=O)O)=C2)=C1 |  |  | PERHIH | SOC | 10.1002/zaac.202200151
Sc-abtc | C₂H₄ | 3.99 | mmol/g | 298 | K | 1 | bar | Sc |  | O=C(O)C1=CC(C(=O)O)=CC(N=NC2=CC(C(=O)O)=CC(C(=O)O)=C2)=C1 |  |  | PERHIH | SOC | 10.1002/zaac.202200151
ScBPDC | C₂H₆ | 4.94 | mmol/g | 283 | K | 1 | bar | Sc |  | O=C(O)C1=CC=CC(C2=CC=CC=C2)=C1C(=O)O |  |  |  |  | 10.1007/s11426-020-9929-8
ScBPDC | C₂H₆ | 3.42 | mmol/g | 298 | K | 1 | bar | Sc |  | O=C(O)C1=CC=CC(C2=CC=CC=C2)=C1C(=O)O |  |  |  |  | 10.1007/s11426-020-9929-8
ScBPDC | C₂H₄ | 2.41 | mmol/g | 298 | K | 1 | bar | Sc |  | O=C(O)C1=CC=CC(C2=CC=CC=C2)=C1C(=O)O |  |  |  |  | 10.1007/s11426-020-9929-8
Sm-BTC | C₂H₆ | 1.64 | mmol/g | 298 | K | 1 | bar | Sm |  | O=C(O)C1=CC(C(=O)O)=CC(C(=O)O)=C1 |  |  |  | rnb | 10.1021/acs.iecr.9b06765
Sm-BTC | C₂H₄ | 1.56 | mmol/g | 298 | K | 1 | bar | Sm |  | O=C(O)C1=CC(C(=O)O)=CC(C(=O)O)=C1 |  |  |  | rnb | 10.1021/acs.iecr.9b06765
NJU-Bai7 | C₂H₆ | 3.18 | mmol/g | 278 | K | 1 | bar | Cu |  | O=C(O)C1=CC(C(=O)O)=CC(C2=CC=CN=C2)=C1 |  |  | idudes_P1 | rtl | 10.1021/acsami.1c17818
SNNU-204 | C₂H₄ | 3.18 | mmol/g | 298 | K | 1 | bar | Cu |  | O=C(O)C1=CC=C(N(C2=CC=C(C(=O)O)C=C2)C2=CC=C(C(=O)O)C=C2)C=C1 | C1CN2CCN1CC2 | C1=NC=CC(C2=CC=NC=C2)=C1 | DEFQAK |  | 10.1021/acs.inorgchem.2c01343
ZJNU-21 | C₂H₄ | 3.19 | mmol/g | 298 | K | 1 | bar | Cu |  | CC1=CN=CC(C2=CC(C(=O)O)=CC(C(=O)O)=C2)=C1 |  |  | umeduo_P1 | rtl | 10.1021/acsami.1c17818
NIIC-20-Bu | C₂H₆ | 3.2 | mmol/g | 273 | K | 1 | bar | Zn |  | O=C(O)C1=CC=CC(C(=O)O)=C1 | CCC(O)CO | C1CN2CCN1CC2 |  | nbo-h | 10.1002/anie.202008132
ZnBAIm | C₂H₄ | 3.2 | mmol/g | 273 | K | 1 | bar | Zn |  | C/C(=N/N=C(\C)C1=CNC=N1)C1=CNC=N1 |  |  | ZnBAlm | gie | 10.1021/acsami.2c00118
SNNU-203 | C₂H₆ | 3.21 | mmol/g | 298 | K | 1 | bar | Cu |  | O=C(O)C1=CC=C(N(C2=CC=C(C(=O)O)C=C2)C2=CC=C(C(=O)O)C=C2)C=C1 | C1=CN=CC=N1 | C1=NC=CC(C2=CC=NC=C2)=C1 | DEFPUD |  | 10.1021/acs.inorgchem.2c01343
NPF-802 | C₂H₄ | 3.24 | mmol/g | 298 | K | 1 | bar | Zr |  | CC(C)(C)C1=CC=C2C(=C1)C1=CC(C(C)(C)C)=CC=C1N2C1=CC(C2=CC=C(C(=O)O)C=C2)=CC(C2=CC=C(C(=O)O)C=C2)=C1 |  |  | LIDTAX | pcu | 10.1021/acsaenm.2c00079
prs-MOF-14(I) | C₂H₆ | 3.24 | mmol/g | 298 | K | 1 | bar | Cu |  | O=C(O)C1=CC=C(C2=CC(C3=CC=C(C(=O)O)C=C3)=CC(C3=CC=C(C(=O)O)C=C3)=C2)C=C1 |  |  | QOWRAV04_clean | pto | 10.1021/acsami.3c18858
ZJNU-21 | C₂H₆ | 3.25 | mmol/g | 298 | K | 1 | bar | Cu |  | CC1=CN=CC(C2=CC(C(=O)O)=CC(C(=O)O)=C2)=C1 |  |  | umeduo_P1 | rtl | 10.1021/acsami.1c17818
[Zn2(BDC)(H2BPZ)0.5(HBPZ)(BPZ)0.5] | C₂H₄ | 3.26 | mmol/g | 298 | K | 1 | bar | Zn |  | O=C(O)C1=CC=C(C(=O)O)C=C1 | CC1=NNC(C)=C1C1=C(C)NN=C1C | CC1=NNC(C)=C1C1=C(C)NN=C1C |  |  | 10.1016/j.cej.2021.133786
1a-tz | C₂H₄ | 3.26 | mmol/g | 298 | K | 1 | bar | Zn |  | O=C(O)C1=CC=C(C(=O)O)C(N2C=NC=N2)=C1 |  |  | gilfuf | ant | 10.1021/acs.inorgchem.8b02199
Zr-bptc | C₂H₆ | 3.26 | mmol/g | 298 | K | 1 | bar | Zr |  | O=C(O)C1=CC(C(=O)O)=CC(C2=CC(C(=O)O)=CC(C(=O)O)=C2)=C1 |  |  | TEWMIU | ftw | 10.1002/aic.16616
BUT-112 | C₂H₆ | 3.27 | mmol/g | 298 | K | 1 | bar | Zn |  | O=C(O)C1=CC=C(C2=CC=C(C(=C(C3=CC=C(C4=CC=C(C(=O)O)C=C4)C=C3)C3=CC=C(C4=CC=C(C(=O)O)C=C4)C=C3)C3=CC=C(C4=CC=C(C(=O)O)C=C4)C=C3)C=C2)C=C1 | C1=NC=CC(C2=CC=C(C3=CC=NC=C3)C=C2)=C1 |  | ZEYREE | fsc | 10.1021/acs.inorgchem.2c03368
SNNU-203 | C₂H₄ | 3.28 | mmol/g | 283 | K | 1 | bar | Cu |  | O=C(O)C1=CC=C(N(C2=CC=C(C(=O)O)C=C2)C2=CC=C(C(=O)O)C=C2)C=C1 | C1=CN=CC=N1 | C1=NC=CC(C2=CC=NC=C2)=C1 | DEFPUD |  | 10.1021/acs.inorgchem.2c01343
ZnBAIm | C₂H₆ | 3.28 | mmol/g | 273 | K | 1 | bar | Zn |  | C/C(=N/N=C(\C)C1=CNC=N1)C1=CNC=N1 |  |  | ZnBAlm | gie | 10.1021/acsami.2c00118
ZJNU-21 | C₂H₄ | 3.29 | mmol/g | 288 | K | 1 | bar | Cu |  | CC1=CN=CC(C2=CC(C(=O)O)=CC(C(=O)O)=C2)=C1 |  |  | umeduo_P1 | rtl | 10.1021/acsami.1c17818
Zn-1a | C₂H₄ | 3.29 | mmol/g | 298 | K | 1 | bar | Zn |  | O=C(O)C1=CC=C(C(=O)O)C=C1 | CC1=NNC(C)=C1C1=C(C)NN=C1C |  | Zn-1a | qtz | 10.1002/anie.202205427
LIFM-XYY-8 | C₂H₄ | 3.299107 | mmol/g | 298 | K | 1 | bar | Zr |  | CC1=C(C2=C(C)C=C(C(=O)O)C=C2)C=CC(C(=O)O)=C1 | O=C(O)C1=CC(O)=C(C2=C(O)C=C(C(=O)O)C=C2)C=C1 | O=C(O)C1=CC=C(C2=CC=C(C3=CC=C(C(=O)O)C=C3)C(CO)=C2)C=C1 | DOLFUJ | bcu-x | 10.31635/ccschem.023.202302698
CuIn(ina)4 | C₂H₆ | 3.3 | mmol/g | 298 | K | 1 | bar | Cu | In | O=C(O)C1=CC=NC=C1 |  |  | ritdab | dia | 10.1016/j.jcis.2023.08.140
LIFM-62 | C₂H₄ | 3.3 | mmol/g | 273 | K | 1 | bar | Zr |  | O=C(O)C1=CC=C(C2=CC=C(C(=O)O)C=C2)C=C1 | O=C(O)C1=CC=C(C2=CC=C(C(=O)O)C=C2C(F)(F)F)C(C(F)(F)F)=C1 |  | USUPAC | bct | 10.1002/anie.202100114
LIFM-62 | C₂H₆ | 3.3 | mmol/g | 298 | K | 1 | bar | Zr |  | O=C(O)C1=CC=C(C2=CC=C(C(=O)O)C=C2)C=C1 | O=C(O)C1=CC=C(C2=CC=C(C(=O)O)C=C2C(F)(F)F)C(C(F)(F)F)=C1 |  | USUPAC | bct | 10.1002/anie.202100114
STU-1 | C₂H₆ | 3.31 | mmol/g | 298 | K | 1 | bar | Zn |  | C(=N\N=C\C1=CNC=N1)\C1=CNC=N1 |  |  | YAPLIM_clean | gie | 10.1021/acsami.2c00118
ZJNU-21 | C₂H₆ | 3.32 | mmol/g | 288 | K | 1 | bar | Cu |  | CC1=CN=CC(C2=CC(C(=O)O)=CC(C(=O)O)=C2)=C1 |  |  | umeduo_P1 | rtl | 10.1021/acsami.1c17818
ZJNU-21 | C₂H₄ | 3.38 | mmol/g | 278 | K | 1 | bar | Cu |  | CC1=CN=CC(C2=CC(C(=O)O)=CC(C(=O)O)=C2)=C1 |  |  | umeduo_P1 | rtl | 10.1021/acsami.1c17818
ZJNU-21 | C₂H₆ | 3.38 | mmol/g | 278 | K | 1 | bar | Cu |  | CC1=CN=CC(C2=CC(C(=O)O)=CC(C(=O)O)=C2)=C1 |  |  | umeduo_P1 | rtl | 10.1021/acsami.1c17818
LIFM-XYY-5 | C₂H₆ | 3.388393 | mmol/g | 298 | K | 1 | bar | Zr |  | O=C(O)C1=CC=C(C2=CC=C(C(=O)O)C=C2C(F)(F)F)C(C(F)(F)F)=C1 | O=C(O)C1=CC=C(C2=CC=C(C3=CC=C(C(=O)O)C=C3)C(CO)=C2)C=C1 | O=C(O)C1=CC(O)=C(C2=C(O)C=C(C(=O)O)C=C2)C=C1 | DOLFET | bcu-x | 10.31635/ccschem.023.202302698
BUT-315-a | C₂H₄ | 3.4 | mmol/g | 298 | K | 1 | bar | Cu |  | O=C(O)C1=CC=NC=C1O |  |  | UFUNIS |  | 10.1016/j.gee.2022.03.015
MOF-841 | C₂H₄ | 3.4 | mmol/g | 298 | K | 1 | bar | Zr |  | O=C(O)C1=CC=C(C(C2=CC=C(C(=O)O)C=C2)(C2=CC=C(C(=O)O)C=C2)C2=CC=C(C(=O)O)C=C2)C=C1 |  |  | BOHWIG | flu | 10.1016/j.cej.2022.136152
Tb-MOF-76 | C₂H₆ | 3.6 | mmol/g | 273 | K | 1 | bar | Tb |  | O=C([O-])C1=CC(C(=O)[O-])=CC(C(=O)[O-])=C1 |  |  | LAVTAF |  | 10.1002/anie.202213015
Tb-MOF-76 | C₂H₄ | 3.51 | mmol/g | 273 | K | 1 | bar | Tb |  | O=C([O-])C1=CC(C(=O)[O-])=CC(C(=O)[O-])=C1 |  |  | LAVTAF |  | 10.1002/anie.202213015
Tb-MOF-76 | C₂H₆ | 3.04 | mmol/g | 298 | K | 1 | bar | Tb |  | O=C([O-])C1=CC(C(=O)[O-])=CC(C(=O)[O-])=C1 |  |  | LAVTAF |  | 10.1002/anie.202213015
Tb-MOF-76 | C₂H₄ | 2.79 | mmol/g | 298 | K | 1 | bar | Tb |  | O=C([O-])C1=CC(C(=O)[O-])=CC(C(=O)[O-])=C1 |  |  | LAVTAF |  | 10.1002/anie.202213015
Tb-MOF-76(NH2) | C₂H₆ | 3.91 | mmol/g | 273 | K | 1 | bar | Tb |  | NC1=C(C(=O)O)C=C(C(=O)O)C=C1C(=O)O |  |  | WERRUK |  | 10.1002/anie.202213015
Tb-MOF-76(NH2) | C₂H₄ | 3.71 | mmol/g | 273 | K | 1 | bar | Tb |  | NC1=C(C(=O)O)C=C(C(=O)O)C=C1C(=O)O |  |  | WERRUK |  | 10.1002/anie.202213015
Tb-MOF-76(NH2) | C₂H₆ | 3.27 | mmol/g | 298 | K | 1 | bar | Tb |  | NC1=C(C(=O)O)C=C(C(=O)O)C=C1C(=O)O |  |  | WERRUK |  | 10.1002/anie.202213015
Tb-MOF-76(NH2) | C₂H₄ | 2.97 | mmol/g | 298 | K | 1 | bar | Tb |  | NC1=C(C(=O)O)C=C(C(=O)O)C=C1C(=O)O |  |  | WERRUK |  | 10.1002/anie.202213015
Tb-NTB-1,4-NDC | C₂H₆ | 3.36 | mmol/g | 298 | K | 1 | bar | Tb |  | O=C(O)C1=CC=C(N(C2=CC=C(C(=O)O)C=C2)C2=CC=C(C(=O)O)C=C2)C=C1 | O=C(O)C1=CC=C(C(=O)O)C2=CC=CC=C12 |  | WICSIO | ceu | 10.1039/d3qi00103b
Tb-NTB-1,4-NDC | C₂H₄ | 2.59 | mmol/g | 298 | K | 1 | bar | Tb |  | O=C(O)C1=CC=C(N(C2=CC=C(C(=O)O)C=C2)C2=CC=C(C(=O)O)C=C2)C=C1 | O=C(O)C1=CC=C(C(=O)O)C2=CC=CC=C12 |  | WICSIO | ceu | 10.1039/d3qi00103b
Tb-NTB-BDC | C₂H₆ | 2.53 | mmol/g | 298 | K | 1 | bar | Tb |  | O=C(O)C1=CC=C(N(C2=CC=C(C(=O)O)C=C2)C2=CC=C(C(=O)O)C=C2)C=C1 | O=C(O)C1=CC=C(C(=O)O)C=C1 |  | WICSEK | ceu | 10.1039/d3qi00103b
Tb-NTB-BDC | C₂H₄ | 1.75 | mmol/g | 298 | K | 1 | bar | Tb |  | O=C(O)C1=CC=C(N(C2=CC=C(C(=O)O)C=C2)C2=CC=C(C(=O)O)C=C2)C=C1 | O=C(O)C1=CC=C(C(=O)O)C=C1 |  | WICSEK | ceu | 10.1039/d3qi00103b
Tb-NTB-DTTDC | C₂H₆ | 2.1 | mmol/g | 298 | K | 1 | bar | Tb |  | O=C(O)C1=CC=C(N(C2=CC=C(C(=O)O)C=C2)C2=CC=C(C(=O)O)C=C2)C=C1 | O=C(O)C1=CC2=C(S1)C1=C(C=C(C(=O)O)S1)S2 |  | WICSOU | ceu | 10.1039/d3qi00103b
Tb-NTB-DTTDC | C₂H₄ | 1.46 | mmol/g | 298 | K | 1 | bar | Tb |  | O=C(O)C1=CC=C(N(C2=CC=C(C(=O)O)C=C2)C2=CC=C(C(=O)O)C=C2)C=C1 | O=C(O)C1=CC2=C(S1)C1=C(C=C(C(=O)O)S1)S2 |  | WICSOU | ceu | 10.1039/d3qi00103b
Tb-NTB-HNTB | C₂H₆ | 2.58 | mmol/g | 298 | K | 1 | bar | Tb |  | O=C(O)C1=CC=C(N(C2=CC=C(C(=O)O)C=C2)C2=CC=C(C(=O)O)C=C2)C=C1 | O=C(O)C1=CC=C(N(C2=CC=C(C(=O)O)C=C2)C2=CC=C(C(=O)O)C=C2)C=C1 |  | WICSAG | ceu | 10.1039/d3qi00103b
Tb-NTB-HNTB | C₂H₄ | 2.08 | mmol/g | 298 | K | 1 | bar | Tb |  | O=C(O)C1=CC=C(N(C2=CC=C(C(=O)O)C=C2)C2=CC=C(C(=O)O)C=C2)C=C1 | O=C(O)C1=CC=C(N(C2=CC=C(C(=O)O)C=C2)C2=CC=C(C(=O)O)C=C2)C=C1 |  | WICSAG | ceu | 10.1039/d3qi00103b
TJT-100 | C₂H₆ | 4.71 | mmol/g | 273 | K | 1 | bar | Co |  | O=C(O)C1=CN=CC(C2=CC(C(=O)O)=CC(C(=O)O)=C2)=C1 |  |  | xivvuw_P1 | jus | 10.1002/anie.201809884
TJT-100 | C₂H₄ | 4.38 | mmol/g | 273 | K | 1 | bar | Co |  | O=C(O)C1=CN=CC(C2=CC(C(=O)O)=CC(C(=O)O)=C2)=C1 |  |  | xivvuw_P1 | jus | 10.1002/anie.201809884
TJT-100 | C₂H₆ | 3.84 | mmol/g | 298 | K | 1 | bar | Co |  | O=C(O)C1=CN=CC(C2=CC(C(=O)O)=CC(C(=O)O)=C2)=C1 |  |  | xivvuw_P1 | jus | 10.1002/anie.201809884
TKL-105 | C₂H₆ | 5.62 | mmol/g | 298 | K | 1 | bar | Ni |  | C1=NC=CC(C2=NC(C3=CC=NC=C3)=NC(C3=CC=NC=C3)=N2)=C1 | O=C(O)C1=CC=CC(F)=C1C(=O)O |  |  |  | 10.1002/smll.202300821
TKL-105 | C₂H₄ | 4.44 | mmol/g | 298 | K | 1 | bar | Ni |  | C1=NC=CC(C2=NC(C3=CC=NC=C3)=NC(C3=CC=NC=C3)=N2)=C1 | O=C(O)C1=CC=CC(F)=C1C(=O)O |  |  |  | 10.1002/smll.202300821
TKL-106 | C₂H₆ | 5.61 | mmol/g | 298 | K | 1 | bar | Ni |  | C1=NC=CC(C2=NC(C3=CC=NC=C3)=NC(C3=CC=NC=C3)=N2)=C1 | O=C(O)C1=C(F)C=CC(F)=C1C(=O)O |  | firnax_P1_H |  | 10.1002/smll.202300821
TKL-106 | C₂H₄ | 4.51 | mmol/g | 298 | K | 1 | bar | Ni |  | C1=NC=CC(C2=NC(C3=CC=NC=C3)=NC(C3=CC=NC=C3)=N2)=C1 | O=C(O)C1=C(F)C=CC(F)=C1C(=O)O |  | firnax_P1_H |  | 10.1002/smll.202300821
TKL-107 | C₂H₆ | 6 | mmol/g | 298 | K | 1 | bar | Ni |  | C1=NC=CC(C2=NC(C3=CC=NC=C3)=NC(C3=CC=NC=C3)=N2)=C1 | O=C(O)C1=C(F)C(F)=C(F)C(F)=C1C(=O)O |  | firmuq_P1_H |  | 10.1002/smll.202300821
TKL-107 | C₂H₄ | 5.24 | mmol/g | 298 | K | 1 | bar | Ni |  | C1=NC=CC(C2=NC(C3=CC=NC=C3)=NC(C3=CC=NC=C3)=N2)=C1 | O=C(O)C1=C(F)C(F)=C(F)C(F)=C1C(=O)O |  | firmuq_P1_H |  | 10.1002/smll.202300821
1a-tz | C₂H₄ | 3.42 | mmol/g | 273 | K | 1 | bar | Zn |  | O=C(O)C1=CC=C(C(=O)O)C(N2C=NC=N2)=C1 |  |  | gilfuf | ant | 10.1021/acs.inorgchem.8b02199
[Zn2(BDC)(H2BPZ)0.5(HBPZ)(BPZ)0.5] | C₂H₆ | 3.47 | mmol/g | 298 | K | 1 | bar | Zn |  | O=C(O)C1=CC=C(C(=O)O)C=C1 | CC1=NNC(C)=C1C1=C(C)NN=C1C | CC1=NNC(C)=C1C1=C(C)NN=C1C |  |  | 10.1016/j.cej.2021.133786
DMOF-1-Br | C₂H₄ | 3.5 | mmol/g | 298 | K | 1 | bar | Zn |  | O=C(O)C1=CC=C(C(=O)O)C(Br)=C1 | C1CN2CCN1CC2 |  | OLEKOG | sql | 10.1016/j.micromeso.2023.112958
Zr-bptc | C₂H₄ | 3.5 | mmol/g | 288 | K | 1 | bar | Zr |  | O=C(O)C1=CC(C(=O)O)=CC(C2=CC(C(=O)O)=CC(C(=O)O)=C2)=C1 |  |  | TEWMIU | ftw | 10.1002/aic.16616
[Zn2(BDC)(H2BPZ)0.5(HBPZ)(BPZ)0.5] | C₂H₄ | 3.53 | mmol/g | 288 | K | 1 | bar | Zn |  | O=C(O)C1=CC=C(C(=O)O)C=C1 | CC1=NNC(C)=C1C1=C(C)NN=C1C | CC1=NNC(C)=C1C1=C(C)NN=C1C |  |  | 10.1016/j.cej.2021.133786
Zn-PCTF | C₂H₆ | 3.54 | mmol/g | 298 | K | 1 | bar | Zn |  | O=C(O)C1=C(C(F)(F)F)NN=C1 |  |  |  | pcu | https://doi.org/10.1021/acs.inorgchem.4c01733
BUT-10 | C₂H₄ | 3.56 | mmol/g | 298 | K | 1 | bar | Zr |  | O=C(O)C1=CC=C2C(=C1)C(=O)C1=CC(C(=O)O)=CC=C12 |  |  | soqsau | fcu | 10.1016/j.micromeso.2021.111096
BUT-111 | C₂H₄ | 3.58 | mmol/g | 273 | K | 1 | bar | Zn |  | O=C(O)C1=CC=C(C2=CC=C(C(=C(C3=CC=C(C4=CC=C(C(=O)O)C=C4)C=C3)C3=CC=C(C4=CC=C(C(=O)O)C=C4)C=C3)C3=CC=C(C4=CC=C(C(=O)O)C=C4)C=C3)C=C2)C=C1 | C1=NC=CC(C2=CC=C(C3=CC=NC=C3)C=C2)=C1 |  | ZEYRAA01 |  | 10.1021/acs.inorgchem.2c03368
SNNU-202 | C₂H₆ | 3.58 | mmol/g | 283 | K | 1 | bar | Cu |  | O=C(O)C1=CC=C(N(C2=CC=C(C(=O)O)C=C2)C2=CC=C(C(=O)O)C=C2)C=C1 | C1=CN=CC=N1 |  | defpox_P1_H |  | 10.1021/acs.inorgchem.2c01343
UPC-612 | C₂H₆ | 3.58 | mmol/g | 298 | K | 1 | bar | Zr | [6 empty] | 10.1002/anie.202100782
NIIC-20-Pr | C₂H₄ | 3.6 | mmol/g | 273 | K | 1 | bar | Zn |  | O=C(O)C1=CC=CC(C(=O)O)=C1 | CC(O)CO | C1CN2CCN1CC2 | WUTHAX | nbo-h | 10.1002/anie.202008132
Zn-IPA-F-dmtrz | C₂H₄ | 3.6 | mmol/g | 298 | K | 1 | bar | Zn |  | O=C(O)C1=CC(F)=CC(C(=O)O)=C1 | CC1=NNC(C)=N1 |  | KOTSEV |  | https://doi.org/10.1016/j.seppur.2024.128696
JNU-2 | C₂H₄ | 3.62 | mmol/g | 298 | K | 1 | bar | Cu | Zn | NC1=NC=NC2=C1NC=N2 | O=C(O)C1=CNN=C1 |  |  |  | 10.1021/jacs.9b10923
Zn-1a | C₂H₆ | 3.63 | mmol/g | 298 | K | 1 | bar | Zn |  | O=C(O)C1=CC=C(C(=O)O)C=C1 | CC1=NNC(C)=C1C1=C(C)NN=C1C |  | Zn-1a | qtz | 10.1002/anie.202205427
LIFM-XYY-2 | C₂H₆ | 3.651786 | mmol/g | 298 | K | 1 | bar | Zr |  | O=C(O)C1=CC=C(C2=CC=C(C(=O)O)C=C2C(F)(F)F)C(C(F)(F)F)=C1 | NC1=CC(C2=CC=C(C(=O)O)C=C2)=CC=C1C1=CC=C(C(=O)O)C=C1 | NC1=C(C2=C(N)C=C(C(=O)O)C=C2)C=CC(C(=O)O)=C1 |  | bcu-x | 10.31635/ccschem.023.202302698
NKMOF-8-Br | C₂H₄ | 3.67 | mmol/g | 298 | K | 1 | bar | Cu |  | N#CC1=C(C#N)NC(Br)=N1 |  |  | NKMOF-8-Br | pts | 10.1021/jacs.1c02108
NKU-0821a | C₂H₄ | 3.67 | mmol/g | 298 | K | 1 | bar | Zn |  | O=C(O)C1=CC(C(=O)O)=CC(C2=CN=CC(F)=C2)=C1 |  |  | JIPLIH |  | 10.1016/j.seppur.2023.124967
NPF-802 | C₂H₆ | 3.67 | mmol/g | 298 | K | 1 | bar | Zr |  | CC(C)(C)C1=CC=C2C(=C1)C1=CC(C(C)(C)C)=CC=C1N2C1=CC(C2=CC=C(C(=O)O)C=C2)=CC(C2=CC=C(C(=O)O)C=C2)=C1 |  |  | LIDTAX | pcu | 10.1021/acsaenm.2c00079
UTSA-35 | C₂H₆ | 2.43 | mmol/g | 298 | K | 1 | bar | Cd |  | O=C(O)C1=CC=C2C=C(C3=CC(C4=CC=C5C=C(C(=O)O)C=CC5=C4)=CC(C4=CC=C5C=C(C(=O)O)C=CC5=C4)=C3)C=CC2=C1 |  |  | XEDGIY_clean |  | 10.1039/C2CC31792C
UTSA-35 | C₂H₄ | 2.17 | mmol/g | 298 | K | 1 | bar | Cd |  | O=C(O)C1=CC=C2C=C(C3=CC(C4=CC=C5C=C(C(=O)O)C=CC5=C4)=CC(C4=CC=C5C=C(C(=O)O)C=CC5=C4)=C3)C=CC2=C1 |  |  | XEDGIY_clean |  | 10.1039/C2CC31792C
VNi-BDC-DMDPy | C₂H₄ | 3.71 | mmol/g | 273 | K | 1 | bar | V | Ni | O=C(O)C1=CC=C(C(=O)O)C=C1 | C1=NC=CC(CCC2=CC=NC=C2)=C1 |  |  | acs | 10.1002/smll.202303540
VNi-BDC-DMDPy | C₂H₆ | 3.7 | mmol/g | 273 | K | 1 | bar | V | Ni | O=C(O)C1=CC=C(C(=O)O)C=C1 | C1=NC=CC(CCC2=CC=NC=C2)=C1 |  |  | acs | 10.1002/smll.202303540
VNi-BDC-DMDPy | C₂H₆ | 3.01 | mmol/g | 298 | K | 1 | bar | V | Ni | O=C(O)C1=CC=C(C(=O)O)C=C1 | C1=NC=CC(CCC2=CC=NC=C2)=C1 |  |  | acs | 10.1002/smll.202303540
VNi-BDC-DMDPy | C₂H₄ | 2.88 | mmol/g | 298 | K | 1 | bar | V | Ni | O=C(O)C1=CC=C(C(=O)O)C=C1 | C1=NC=CC(CCC2=CC=NC=C2)=C1 |  |  | acs | 10.1002/smll.202303540
VNi-BDC-DPA | C₂H₆ | 5.72 | mmol/g | 273 | K | 1 | bar | V | Ni | O=C(O)C1=CC=C(C(=O)O)C=C1 | C1=NC=CC(NC2=CC=NC=C2)=C1 |  |  | acs | 10.1002/smll.202303540
VNi-BDC-DPA | C₂H₆ | 5.69 | mmol/g | 298 | K | 1 | bar | V | Ni | O=C(O)C1=CC=C(C(=O)O)C=C1 | C1=NC=CC(NC2=CC=NC=C2)=C1 |  |  | acs | 10.1002/smll.202303540
VNi-BDC-DPA | C₂H₄ | 5.54 | mmol/g | 273 | K | 1 | bar | V | Ni | O=C(O)C1=CC=C(C(=O)O)C=C1 | C1=NC=CC(NC2=CC=NC=C2)=C1 |  |  | acs | 10.1002/smll.202303540
VNi-BDC-DPA | C₂H₄ | 5.3 | mmol/g | 298 | K | 1 | bar | V | Ni | O=C(O)C1=CC=C(C(=O)O)C=C1 | C1=NC=CC(NC2=CC=NC=C2)=C1 |  |  | acs | 10.1002/smll.202303540
VNi-BDC-DPS | C₂H₄ | 6.6 | mmol/g | 273 | K | 1 | bar | V | Ni | O=C(O)C1=CC=C(C(=O)O)C=C1 | C1=NC=CC(SC2=CC=NC=C2)=C1 |  |  | acs | 10.1002/smll.202303540
VNi-BDC-DPS | C₂H₆ | 6.53 | mmol/g | 273 | K | 1 | bar | V | Ni | O=C(O)C1=CC=C(C(=O)O)C=C1 | C1=NC=CC(SC2=CC=NC=C2)=C1 |  |  | acs | 10.1002/smll.202303540
VNi-BDC-DPS | C₂H₆ | 4.98 | mmol/g | 298 | K | 1 | bar | V | Ni | O=C(O)C1=CC=C(C(=O)O)C=C1 | C1=NC=CC(SC2=CC=NC=C2)=C1 |  |  | acs | 10.1002/smll.202303540
VNi-BDC-DPS | C₂H₄ | 4.61 | mmol/g | 298 | K | 1 | bar | V | Ni | O=C(O)C1=CC=C(C(=O)O)C=C1 | C1=NC=CC(SC2=CC=NC=C2)=C1 |  |  | acs | 10.1002/smll.202303540
VNi-BDC-DPSO2 | C₂H₄ | 1.15 | mmol/g | 273 | K | 1 | bar | V | Ni | O=C(O)C1=CC=C(C(=O)O)C=C1 | C1=NC=CC(SC2=CC=NC=C2)=C1 |  |  | acs | 10.1002/smll.202303540
VNi-BDC-DPSO2 | C₂H₆ | 1.08 | mmol/g | 273 | K | 1 | bar | V | Ni | O=C(O)C1=CC=C(C(=O)O)C=C1 | C1=NC=CC(SC2=CC=NC=C2)=C1 |  |  | acs | 10.1002/smll.202303540
VNi-BDC-DPSO2 | C₂H₄ | 0.88 | mmol/g | 298 | K | 1 | bar | V | Ni | O=C(O)C1=CC=C(C(=O)O)C=C1 | C1=NC=CC(SC2=CC=NC=C2)=C1 |  |  | acs | 10.1002/smll.202303540
VNi-BDC-DPSO2 | C₂H₆ | 0.84 | mmol/g | 298 | K | 1 | bar | V | Ni | O=C(O)C1=CC=C(C(=O)O)C=C1 | C1=NC=CC(SC2=CC=NC=C2)=C1 |  |  | acs | 10.1002/smll.202303540
X-dia-1-Ni | C₂H₆ | 5.87 | mmol/g | 263 | K | 1 | bar | Ni |  | O=C(O)C1=CC=C(C2=CC=C(C3=CC=NC=C3)C=C2)C=C1 |  |  |  |  | 10.1021/jacs.3c13117
X-dia-1-Ni | C₂H₆ | 5.54 | mmol/g | 273 | K | 1 | bar | Ni |  | O=C(O)C1=CC=C(C2=CC=C(C3=CC=NC=C3)C=C2)C=C1 |  |  |  |  | 10.1021/jacs.3c13117
X-dia-1-Ni | C₂H₄ | 2 | mmol/g | 263 | K | 1 | bar | Ni |  | O=C(O)C1=CC=C(C2=CC=C(C3=CC=NC=C3)C=C2)C=C1 |  |  |  |  | 10.1021/jacs.3c13117
X-dia-1-Ni | C₂H₄ | 1.58 | mmol/g | 273 | K | 1 | bar | Ni |  | O=C(O)C1=CC=C(C2=CC=C(C3=CC=NC=C3)C=C2)C=C1 |  |  |  |  | 10.1021/jacs.3c13117
Y-BTC | C₂H₆ | 3.46 | mmol/g | 298 | K | 1 | bar | Y |  | O=C(O)C1=CC(C(=O)O)=CC(C(=O)O)=C1 |  |  | LAVSUY_clean | rnb | 10.1021/acs.iecr.9b06765
Y-BTC | C₂H₄ | 3.13 | mmol/g | 298 | K | 1 | bar | Y |  | O=C(O)C1=CC(C(=O)O)=CC(C(=O)O)=C1 |  |  | LAVSUY_clean | rnb | 10.1021/acs.iecr.9b06765
Y-TATB | C₂H₆ | 4.33 | mmol/g | 298 | K | 1 | bar | Y |  | NC1=CC=C(C2=NC(C3=CC=C(N)C=C3)=NC(C3=CC=C(N)C=C3)=N2)C=C1 |  |  | LEVVUG |  | 10.1016/j.seppur.2023.125256
Y-TATB | C₂H₄ | 2.98 | mmol/g | 298 | K | 1 | bar | Y |  | NC1=CC=C(C2=NC(C3=CC=C(N)C=C3)=NC(C3=CC=C(N)C=C3)=N2)C=C1 |  |  | LEVVUG |  | 10.1016/j.seppur.2023.125256
SNNU-202 | C₂H₄ | 3.67 | mmol/g | 273 | K | 1 | bar | Cu |  | O=C(O)C1=CC=C(N(C2=CC=C(C(=O)O)C=C2)C2=CC=C(C(=O)O)C=C2)C=C1 | C1=CN=CC=N1 |  | defpox_P1_H |  | 10.1021/acs.inorgchem.2c01343
Cu(bdc)(ted)0.5 | C₂H₆ | 3.68 | mmol/g | 298 | K | 1 | bar | Cu |  | O=C(O)C1=CC=C(C(=O)O)C=C1 | C1CN2CCN1CC2 |  |  | sql | 10.1016/j.micromeso.2019.109724
LIFM-63 | C₂H₄ | 3.7 | mmol/g | 273 | K | 1 | bar | Zr |  | O=C(O)C1=CC=C(C2=CC=C(C(=O)O)C=C2)C=C1 | CC1=CC(C2=CC=C(C(=O)O)C=C2)=CC=C1C1=CC=C(C(=O)O)C=C1 | O=C(O)C1=CC=C(C2=CC=C(C(=O)O)C=C2C(F)(F)F)C(C(F)(F)F)=C1 | USUPEG | bcu-x | 10.1002/anie.202100114
LIFM-63 | C₂H₆ | 3.7 | mmol/g | 298 | K | 1 | bar | Zr |  | O=C(O)C1=CC=C(C2=CC=C(C(=O)O)C=C2)C=C1 | CC1=CC(C2=CC=C(C(=O)O)C=C2)=CC=C1C1=CC=C(C(=O)O)C=C1 | O=C(O)C1=CC=C(C2=CC=C(C(=O)O)C=C2C(F)(F)F)C(C(F)(F)F)=C1 | USUPEG | bcu-x | 10.1002/anie.202100114
NIIC-20-GI | C₂H₆ | 3.7 | mmol/g | 273 | K | 1 | bar | Zn |  | O=C(O)C1=CC=CC(C(=O)O)=C1 | OCC(O)CO | C1CN2CCN1CC2 |  | nbo-h | 10.1002/anie.202008132
MAC-4 | C₂H₄ | 3.71 | mmol/g | 298 | K | 1 | bar | Zn |  | O=C(O)C1=CC=CC(C(=O)O)=C1 | CC1=NNC(C)=N1 |  | CAVRAU | crs | 10.1002/anie.202319978
Zr-bptc | C₂H₆ | 3.72 | mmol/g | 288 | K | 1 | bar | Zr |  | O=C(O)C1=CC(C(=O)O)=CC(C2=CC(C(=O)O)=CC(C(=O)O)=C2)=C1 |  |  | TEWMIU | ftw | 10.1002/aic.16616
[Zn2(BDC)(H2BPZ)0.5(HBPZ)(BPZ)0.5] | C₂H₆ | 3.73 | mmol/g | 288 | K | 1 | bar | Zn |  | O=C(O)C1=CC=C(C(=O)O)C=C1 | CC1=NNC(C)=C1C1=C(C)NN=C1C | CC1=NNC(C)=C1C1=C(C)NN=C1C |  |  | 10.1016/j.cej.2021.133786
BUT-111 | C₂H₆ | 3.76 | mmol/g | 273 | K | 1 | bar | Zn |  | O=C(O)C1=CC=C(C2=CC=C(C(=C(C3=CC=C(C4=CC=C(C(=O)O)C=C4)C=C3)C3=CC=C(C4=CC=C(C(=O)O)C=C4)C=C3)C3=CC=C(C4=CC=C(C(=O)O)C=C4)C=C3)C=C2)C=C1 | C1=NC=CC(C2=CC=C(C3=CC=NC=C3)C=C2)=C1 |  | ZEYRAA01 |  | 10.1021/acs.inorgchem.2c03368
JNU-6 | C₂H₄ | 3.77 | mmol/g | 298 | K | 1 | bar | Zn |  | O=C(O)C1=CNN=C1 |  |  | SIYGAM | pcu | 10.1039/d3sc04119k
ZJNU-7 | C₂H₆ | 3.8 | mmol/g | 298 | K | 1 | bar | Cu |  | O=C(O)C1=CC(C(=O)O)=CC(C2=CN=CN=C2)=C1 |  |  | ZJNU-7 | djg | 10.1039/d0qi01138j
BUT-112 | C₂H₄ | 3.88 | mmol/g | 273 | K | 1 | bar | Zn |  | O=C(O)C1=CC=C(C2=CC=C(C(=C(C3=CC=C(C4=CC=C(C(=O)O)C=C4)C=C3)C3=CC=C(C4=CC=C(C(=O)O)C=C4)C=C3)C3=CC=C(C4=CC=C(C(=O)O)C=C4)C=C3)C=C2)C=C1 | C1=NC=CC(C2=CC=C(C3=CC=NC=C3)C=C2)=C1 |  | ZEYREE | fsc | 10.1021/acs.inorgchem.2c03368
LIFM-XYY-4 | C₂H₆ | 3.888393 | mmol/g | 298 | K | 1 | bar | Zr |  | O=C(O)C1=CC=C(C2=CC=C(C(=O)O)C=C2C(F)(F)F)C(C(F)(F)F)=C1 | O=C(O)C1=CC=C(C2=CC(O)=C(C3=CC=C(C(=O)O)C=C3)C=C2O)C=C1 | O=C(O)C1=CC(O)=C(C2=C(O)C=C(C(=O)O)C=C2)C=C1 | DOLFAP | bcu-x | 10.31635/ccschem.023.202302698
Zr-Me-PDI | C₂H₆ | 3.9 | mmol/g | 298 | K | 1 | bar | Zr |  | CC1=CC(N2C(=O)C3=CC(Cl)=C4C5=C(Cl)C=C6C(=O)N(C7=CC=C(C(=O)O)C(C)=C7)C(=O)C7=CC(Cl)=C(C8=C4C3=C(C=C8Cl)C2=O)C5=C67)=CC=C1C(=O)O |  |  |  |  | 10.1016/j.seppur.2023.124109
JNU-6-CH3 | C₂H₄ | 3.93 | mmol/g | 298 | K | 1 | bar | Zn |  | CC1=C(C(=O)O)C=NN1 |  |  |  | pcu | 10.1039/d3sc04119k
UiO-67-BN | C₂H₆ | 3.93 | mmol/g | 298 | K | 1 | bar | Zr |  | O=C(O)C1=CC=C(C2=CC=C(C(=O)O)C3=CC=CC=C23)C2=CC=CC=C12 |  |  |  | fcu | 10.1016/j.seppur.2023.123642
Zn-trz-ox | C₂H₄ | 3.95 | mmol/g | 313 | K | 1 | bar | Zn |  | C1=NNC=N1 | O=C(O)C(=O)O |  | TASYAR | dmc | 10.1002/aic.18312
LIFM-31 | C₂H₆ | 4 | mmol/g | 273 | K | 1 | bar | Zr |  | O=C(O)C1=CC=C2C=C(C(=O)O)C=CC2=C1 | O=C(O)C1=CC=C(C2=CC=C(C(=O)O)C=C2C(F)(F)F)C(C(F)(F)F)=C1 |  |  | bct | 10.1002/anie.202100114
NIIC-20-Et | C₂H₆ | 4 | mmol/g | 273 | K | 1 | bar | Zn |  | O=C(O)C1=CC=CC(C(=O)O)=C1 | OCCO | C1CN2CCN1CC2 | WUTGUQ | nbo-h | 10.1002/anie.202008132
Zn-1a | C₂H₄ | 4 | mmol/g | 273 | K | 1 | bar | Zn |  | O=C(O)C1=CC=C(C(=O)O)C=C1 | CC1=NNC(C)=C1C1=C(C)NN=C1C |  | Zn-1a | qtz | 10.1002/anie.202205427
DMOF-DM | C₂H₆ | 4.03 | mmol/g | 298 | K | 1 | bar | Zn |  | CC1=CC(C(=O)O)=C(C)C=C1C(=O)O | C1CN2CCN1CC2 |  | DMOF-DM | sql | 10.1039/D1DT01477C
BUT-112 | C₂H₆ | 4.06 | mmol/g | 273 | K | 1 | bar | Zn |  | O=C(O)C1=CC=C(C2=CC=C(C(=C(C3=CC=C(C4=CC=C(C(=O)O)C=C4)C=C3)C3=CC=C(C4=CC=C(C(=O)O)C=C4)C=C3)C3=CC=C(C4=CC=C(C(=O)O)C=C4)C=C3)C=C2)C=C1 | C1=NC=CC(C2=CC=C(C3=CC=NC=C3)C=C2)=C1 |  | ZEYREE | fsc | 10.1021/acs.inorgchem.2c03368
LIFM-XYY-7 | C₂H₄ | 4.071429 | mmol/g | 298 | K | 1 | bar | Zr |  | CC1=C(C2=C(C)C=C(C(=O)O)C=C2)C=CC(C(=O)O)=C1 | O=C(O)C1=CC(O)=C(C2=C(O)C=C(C(=O)O)C=C2)C=C1 | O=C(O)C1=CC=C(C2=CC(O)=C(C3=CC=C(C(=O)O)C=C3)C=C2O)C=C1 | DOLFOD | bcu-x | 10.31635/ccschem.023.202302698
STU-1 | C₂H₄ | 4.08 | mmol/g | 273 | K | 1 | bar | Zn |  | C(=N\N=C\C1=CNC=N1)\C1=CNC=N1 |  |  | YAPLIM_clean | gie | 10.1021/acsami.2c00118
IRMOF-8 | C₂H₆ | 4.1 | mmol/g | 298 | K | 1 | bar | Zn |  | O=C(O)C1=CC=C2C=C(C(=O)O)C=CC2=C1 |  |  | IRMOF-8 | pcu | 10.1021/acs.iecr.9b00997
Zn-BPZ-TATB | C₂H₄ | 4.1 | mmol/g | 298 | K | 1 | bar | Zn |  | CC1=NNC(C)=C1C1=C(C)NN=C1C | O=C(O)C1=CC=C(C2=NC(C3=CC=C(C(=O)O)C=C3)=NC(C3=CC=C(C(=O)O)C=C3)=N2)C=C1 |  | Zn-BPZ-TATB |  | 10.1002/anie.202311654
Zn-trz-ox | C₂H₄ | 4.1 | mmol/g | 298 | K | 1 | bar | Zn |  | C1=NNC=N1 | O=C(O)C(=O)O |  | TASYAR | dmc | 10.1002/aic.18312
ZJNU-7 | C₂H₄ | 4.13 | mmol/g | 298 | K | 1 | bar | Cu |  | O=C(O)C1=CC(C(=O)O)=CC(C2=CN=CN=C2)=C1 |  |  | ZJNU-7 | djg | 10.1039/d0qi01138j
ZJU-120a | C₂H₆ | 4.91 | mmol/g | 296 | K | 1 | bar | Ni |  | O=C(O)C1=CC=C(C(=O)O)C2=CC=CC=C12 | C1CN2CCN1CC2 |  | ZJU-120a | sql | 10.1039/c9ta12671f
ZJU-120a | C₂H₄ | 3.93 | mmol/g | 296 | K | 1 | bar | Ni |  | O=C(O)C1=CC=C(C(=O)O)C2=CC=CC=C12 | C1CN2CCN1CC2 |  | ZJU-120a | sql | 10.1039/c9ta12671f
ZJU-121a | C₂H₄ | 3.19 | mmol/g | 296 | K | 1 | bar | Ni |  | O=C(O)C1=C2C=CC=CC2=C(C(=O)O)C2=CC=CC=C12 | C1CN2CCN1CC2 |  |  |  | 10.1039/c9ta12671f
ZJU-121a | C₂H₆ | 3.1 | mmol/g | 296 | K | 1 | bar | Ni |  | O=C(O)C1=C2C=CC=CC2=C(C(=O)O)C2=CC=CC=C12 | C1CN2CCN1CC2 |  |  |  | 10.1039/c9ta12671f
Zn-trz-ox | C₂H₆ | 4.14 | mmol/g | 313 | K | 1 | bar | Zn |  | C1=NNC=N1 | O=C(O)C(=O)O |  | TASYAR | dmc | 10.1002/aic.18312
JNU-2 | C₂H₆ | 4.19 | mmol/g | 298 | K | 1 | bar | Cu | Zn | NC1=NC=NC2=C1NC=N2 | O=C(O)C1=CNN=C1 |  |  |  | 10.1021/jacs.9b10923
SNNU-203 | C₂H₄ | 4.2 | mmol/g | 273 | K | 1 | bar | Cu |  | O=C(O)C1=CC=C(N(C2=CC=C(C(=O)O)C=C2)C2=CC=C(C(=O)O)C=C2)C=C1 | C1=CN=CC=N1 | C1=NC=CC(C2=CC=NC=C2)=C1 | DEFPUD |  | 10.1021/acs.inorgchem.2c01343
LIFM-XYY-8 | C₂H₆ | 4.209821 | mmol/g | 298 | K | 1 | bar | Zr |  | CC1=C(C2=C(C)C=C(C(=O)O)C=C2)C=CC(C(=O)O)=C1 | O=C(O)C1=CC(O)=C(C2=C(O)C=C(C(=O)O)C=C2)C=C1 | O=C(O)C1=CC=C(C2=CC=C(C3=CC=C(C(=O)O)C=C3)C(CO)=C2)C=C1 | DOLFUJ | bcu-x | 10.31635/ccschem.023.202302698
Zn-trz-ox | C₂H₆ | 4.21 | mmol/g | 298 | K | 1 | bar | Zn |  | C1=NNC=N1 | O=C(O)C(=O)O |  | TASYAR | dmc | 10.1002/aic.18312
Cu-L | C₂H₄ | 4.22 | mmol/g | 298 | K | 1 | bar | Cu |  | O=C(O)C1=CC(C(=O)O)=CC(C2=CC=C(N3C=NC=N3)C=C2)=C1 |  |  | FISLUS | eea | 10.1016/j.seppur.2023.124390
NKMOF-8-Br | C₂H₆ | 4.22 | mmol/g | 298 | K | 1 | bar | Cu |  | N#CC1=C(C#N)NC(Br)=N1 |  |  | NKMOF-8-Br | pts | 10.1021/jacs.1c02108
NKU-0821a | C₂H₆ | 4.29 | mmol/g | 298 | K | 1 | bar | Zn |  | O=C(O)C1=CC(C(=O)O)=CC(C2=CN=CC(F)=C2)=C1 |  |  | JIPLIH |  | 10.1016/j.seppur.2023.124967
UiO-67-(NH2)2 | C₂H₄ | 4.32 | mmol/g | 296 | K | 1 | bar | Zr |  | NC1=CC(C(=O)O)=CC=C1C1=CC=C(C(=O)O)C=C1N |  |  |  | fcu | 10.1021/jacs.1c10973
Zn-trz-ox | C₂H₄ | 4.34 | mmol/g | 273 | K | 1 | bar | Zn |  | C1=NNC=N1 | O=C(O)C(=O)O |  | TASYAR | dmc | 10.1002/aic.18312
BUT-315-a | C₂H₆ | 4.35 | mmol/g | 298 | K | 1 | bar | Cu |  | O=C(O)C1=CC=NC=C1O |  |  | UFUNIS |  | 10.1016/j.gee.2022.03.015
Zn-1a | C₂H₆ | 4.4 | mmol/g | 273 | K | 1 | bar | Zn |  | O=C(O)C1=CC=C(C(=O)O)C=C1 | CC1=NNC(C)=C1C1=C(C)NN=C1C |  | Zn-1a | qtz | 10.1002/anie.202205427
[Zn2(BDC)(H2BPZ)0.5(HBPZ)(BPZ)0.5] | C₂H₄ | 4.43 | mmol/g | 273 | K | 1 | bar | Zn |  | O=C(O)C1=CC=C(C(=O)O)C=C1 | CC1=NNC(C)=C1C1=C(C)NN=C1C | CC1=NNC(C)=C1C1=C(C)NN=C1C |  |  | 10.1016/j.cej.2021.133786
UiO-67 | C₂H₆ | 4.43 | mmol/g | 298 | K | 1 | bar | Zr |  | O=C(O)C1=CC=C(C2=CC=C(C(=O)O)C=C2)C=C1 |  |  | WIZMAV | fcu | 10.1016/j.micromeso.2021.111096
Zn(bdc)(ted)0.5 | C₂H₆ | 4.45 | mmol/g | 298 | K | 1 | bar | Zn |  | O=C(O)C1=CC=C(C(=O)O)C=C1 | C1CN2CCN1CC2 |  | WAFKEU02 | sql | 10.1016/j.micromeso.2019.109724
Zn-trz-ox | C₂H₆ | 4.46 | mmol/g | 273 | K | 1 | bar | Zn |  | C1=NNC=N1 | O=C(O)C(=O)O |  | TASYAR | dmc | 10.1002/aic.18312
SNNU-203 | C₂H₆ | 4.48 | mmol/g | 283 | K | 1 | bar | Cu |  | O=C(O)C1=CC=C(N(C2=CC=C(C(=O)O)C=C2)C2=CC=C(C(=O)O)C=C2)C=C1 | C1=CN=CC=N1 | C1=NC=CC(C2=CC=NC=C2)=C1 | DEFPUD |  | 10.1021/acs.inorgchem.2c01343
DMOF-1-Br | C₂H₆ | 4.5 | mmol/g | 298 | K | 1 | bar | Zn |  | O=C(O)C1=CC=C(C(=O)O)C(Br)=C1 | C1CN2CCN1CC2 |  | OLEKOG | sql | 10.1016/j.micromeso.2023.112958
LIFM-62 | C₂H₆ | 4.5 | mmol/g | 273 | K | 1 | bar | Zr |  | O=C(O)C1=CC=C(C2=CC=C(C(=O)O)C=C2)C=C1 | O=C(O)C1=CC=C(C2=CC=C(C(=O)O)C=C2C(F)(F)F)C(C(F)(F)F)=C1 |  | USUPAC | bct | 10.1002/anie.202100114
NIIC-20-Pr | C₂H₆ | 4.5 | mmol/g | 273 | K | 1 | bar | Zn |  | O=C(O)C1=CC=CC(C(=O)O)=C1 |  | C1CN2CCN1CC2 | WUTHAX | nbo-h | 10.1002/anie.202008132
STU-1 | C₂H₆ | 4.5 | mmol/g | 273 | K | 1 | bar | Zn |  | C(=N\N=C\C1=CNC=N1)\C1=CNC=N1 |  |  | YAPLIM_clean | gie | 10.1021/acsami.2c00118
SNNU-204 | C₂H₄ | 4.56 | mmol/g | 283 | K | 1 | bar | Cu |  | O=C(O)C1=CC=C(N(C2=CC=C(C(=O)O)C=C2)C2=CC=C(C(=O)O)C=C2)C=C1 | C1CN2CCN1CC2 | C1=NC=CC(C2=CC=NC=C2)=C1 | DEFQAK |  | 10.1021/acs.inorgchem.2c01343
1a-tz | C₂H₆ | 4.58 | mmol/g | 273 | K | 1 | bar | Zn |  | O=C(O)C1=CC=C(C(=O)O)C(N2C=NC=N2)=C1 |  |  | gilfuf | ant | 10.1021/acs.inorgchem.8b02199
Zn-IPA-F-dmtrz | C₂H₆ | 4.6 | mmol/g | 298 | K | 1 | bar | Zn |  | O=C(O)C1=CC(F)=CC(C(=O)O)=C1 | CC1=NNC(C)=N1 |  | KOTSEV |  | https://doi.org/10.1016/j.seppur.2024.128696
JNU-6-CH3 | C₂H₆ | 4.63 | mmol/g | 298 | K | 1 | bar | Zn |  | CC1=C(C(=O)O)C=NN1 |  |  |  | pcu | 10.1039/d3sc04119k
1a-tz | C₂H₆ | 4.64 | mmol/g | 298 | K | 1 | bar | Zn |  | O=C(O)C1=CC=C(C(=O)O)C(N2C=NC=N2)=C1 |  |  | gilfuf | ant | 10.1021/acs.inorgchem.8b02199
[Zn2(BDC)(H2BPZ)0.5(HBPZ)(BPZ)0.5] | C₂H₆ | 4.66 | mmol/g | 273 | K | 1 | bar | Zn |  | O=C(O)C1=CC=C(C(=O)O)C=C1 | CC1=NNC(C)=C1C1=C(C)NN=C1C | CC1=NNC(C)=C1C1=C(C)NN=C1C |  |  | 10.1016/j.cej.2021.133786
NKMOF-8-Me | C₂H₄ | 4.67 | mmol/g | 298 | K | 1 | bar | Cu |  | CC1=NC(C#N)=C(C#N)N1 |  |  | NKMOF-8-Me | pts | 10.1021/jacs.1c02108
SNNU-204 | C₂H₆ | 4.67 | mmol/g | 298 | K | 1 | bar | Cu |  | O=C(O)C1=CC=C(N(C2=CC=C(C(=O)O)C=C2)C2=CC=C(C(=O)O)C=C2)C=C1 | C1CN2CCN1CC2 | C1=NC=CC(C2=CC=NC=C2)=C1 | DEFQAK |  | 10.1021/acs.inorgchem.2c01343
SNNU-202 | C₂H₆ | 4.68 | mmol/g | 273 | K | 1 | bar | Cu |  | O=C(O)C1=CC=C(N(C2=CC=C(C(=O)O)C=C2)C2=CC=C(C(=O)O)C=C2)C=C1 | C1=CN=CC=N1 |  | defpox_P1_H |  | 10.1021/acs.inorgchem.2c01343
GNU-2a | C₂H₄ | 4.7 | mmol/g | 298 | K | 1 | bar | Zn |  | O=C(O)C1=CC(C(=O)O)=CC(CN(CC2=CC(C(=O)O)=CC(C(=O)O)=C2)CC2=CC(C(=O)O)=CC(C(=O)O)=C2)=C1 |  |  | COBKUD | pcu | 10.1016/j.seppur.2023.125972
MOF-841 | C₂H₆ | 4.7 | mmol/g | 298 | K | 1 | bar | Zr |  | O=C(O)C1=CC=C(C(C2=CC=C(C(=O)O)C=C2)(C2=CC=C(C(=O)O)C=C2)C2=CC=C(C(=O)O)C=C2)C=C1 |  |  | BOHWIG | flu | 10.1016/j.cej.2022.136152
DUT-8(Cu) | C₂H₆ | 4.74 | mmol/g | 293 | K | 1 | bar | Cu |  | O=C(O)C1=CC=C2C=C(C(=O)O)C=CC2=C1 | C1CN2CCN1CC2 |  | NIFFIT | sql | 10.1016/j.micromeso.2020.110473
BUT-10 | C₂H₆ | 4.76 | mmol/g | 298 | K | 1 | bar | Zr |  | O=C(O)C1=CC=C2C(=C1)C(=O)C1=CC(C(=O)O)=CC=C12 |  |  | soqsau | fcu | 10.1016/j.micromeso.2021.111096
MAC-4 | C₂H₆ | 4.78 | mmol/g | 298 | K | 1 | bar | Zn |  | O=C(O)C1=CC=CC(C(=O)O)=C1 | CC1=NNC(C)=N1 |  | CAVRAU | crs | 10.1002/anie.202319978
LIFM-63 | C₂H₆ | 4.8 | mmol/g | 273 | K | 1 | bar | Zr |  | O=C(O)C1=CC=C(C2=CC=C(C(=O)O)C=C2)C=C1 | CC1=CC(C2=CC=C(C(=O)O)C=C2)=CC=C1C1=CC=C(C(=O)O)C=C1 | O=C(O)C1=CC=C(C2=CC=C(C(=O)O)C=C2C(F)(F)F)C(C(F)(F)F)=C1 | USUPEG | bcu-x | 10.1002/anie.202100114
MAC-4 | C₂H₄ | 4.82 | mmol/g | 273 | K | 1 | bar | Zn |  | O=C(O)C1=CC=CC(C(=O)O)=C1 | CC1=NNC(C)=N1 |  | CAVRAU | crs | 10.1002/anie.202319978
NKMOF-8-Me | C₂H₆ | 4.82 | mmol/g | 298 | K | 1 | bar | Cu |  | CC1=NC(C#N)=C(C#N)N1 |  |  | NKMOF-8-Me | pts | 10.1021/jacs.1c02108
Cu-L | C₂H₆ | 4.87 | mmol/g | 298 | K | 1 | bar | Cu |  | O=C(O)C1=CC(C(=O)O)=CC(C2=CC=C(N3C=NC=N3)C=C2)=C1 |  |  | FISLUS | eea | 10.1016/j.seppur.2023.124390
DMOF-TM | C₂H₄ | 4.99 | mmol/g | 298 | K | 1 | bar | Zn |  | CC1=C(C)C(C(=O)O)=C(C)C(C)=C1C(=O)O | C1CN2CCN1CC2 |  | JASMEW | sql | 10.1039/D1DT01477C
JNU-6 | C₂H₆ | 5.07 | mmol/g | 298 | K | 1 | bar | Zn |  | O=C(O)C1=CNN=C1 |  |  | SIYGAM | pcu | 10.1039/d3sc04119k
Zn-BPZ-TATB | C₂H₆ | 5.09 | mmol/g | 298 | K | 1 | bar | Zn |  | CC1=NNC(C)=C1C1=C(C)NN=C1C | O=C(O)C1=CC=C(C2=NC(C3=CC=C(C(=O)O)C=C3)=NC(C3=CC=C(C(=O)O)C=C3)=N2)C=C1 |  | Zn-BPZ-TATB |  | 10.1002/anie.202311654
GNU-2a | C₂H₆ | 5.1 | mmol/g | 298 | K | 1 | bar | Zn |  | O=C(O)C1=CC(C(=O)O)=CC(CN(CC2=CC(C(=O)O)=CC(C(=O)O)=C2)CC2=CC(C(=O)O)=CC(C(=O)O)=C2)=C1 |  |  | COBKUD | pcu | 10.1016/j.seppur.2023.125972
MOF-841 | C₂H₄ | 5.1 | mmol/g | 273 | K | 1 | bar | Zr |  | O=C(O)C1=CC=C(C(C2=CC=C(C(=O)O)C=C2)(C2=CC=C(C(=O)O)C=C2)C2=CC=C(C(=O)O)C=C2)C=C1 |  |  | BOHWIG | flu | 10.1016/j.cej.2022.136152
NKU-0821a | C₂H₄ | 5.15 | mmol/g | 273 | K | 1 | bar | Zn |  | O=C(O)C1=CC(C(=O)O)=CC(C2=CN=CC(F)=C2)=C1 |  |  | JIPLIH |  | 10.1016/j.seppur.2023.124967
LIFM-XYY-7 | C₂H₆ | 5.232143 | mmol/g | 298 | K | 1 | bar | Zr |  | CC1=C(C2=C(C)C=C(C(=O)O)C=C2)C=CC(C(=O)O)=C1 | O=C(O)C1=CC(O)=C(C2=C(O)C=C(C(=O)O)C=C2)C=C1 | O=C(O)C1=CC=C(C2=CC(O)=C(C3=CC=C(C(=O)O)C=C3)C=C2O)C=C1 | DOLFOD | bcu-x | 10.31635/ccschem.023.202302698
Zn-BPZ-TATB | C₂H₄ | 5.27 | mmol/g | 273 | K | 1 | bar | Zn |  | CC1=NNC(C)=C1C1=C(C)NN=C1C | O=C(O)C1=CC=C(C2=NC(C3=CC=C(C(=O)O)C=C3)=NC(C3=CC=C(C(=O)O)C=C3)=N2)C=C1 |  | Zn-BPZ-TATB | srs | 10.1002/anie.202311654
DMOF-TM | C₂H₆ | 5.31 | mmol/g | 298 | K | 1 | bar | Zn |  | CC1=C(C)C(C(=O)O)=C(C)C(C)=C1C(=O)O | C1CN2CCN1CC2 |  | JASMEW | sql | 10.1039/D1DT01477C
UiO-67-(NH2)2 | C₂H₆ | 5.32 | mmol/g | 296 | K | 1 | bar | Zr |  | NC1=CC(C(=O)O)=CC=C1C1=CC=C(C(=O)O)C=C1N |  |  |  | fcu | 10.1021/jacs.1c10973
NKU-0821a | C₂H₆ | 5.46 | mmol/g | 273 | K | 1 | bar | Zn |  | O=C(O)C1=CC(C(=O)O)=CC(C2=CN=CC(F)=C2)=C1 |  |  | JIPLIH |  | 10.1016/j.seppur.2023.124967
GNU-2a | C₂H₄ | 5.5 | mmol/g | 273 | K | 1 | bar | Zn |  | O=C(O)C1=CC(C(=O)O)=CC(CN(CC2=CC(C(=O)O)=CC(C(=O)O)=C2)CC2=CC(C(=O)O)=CC(C(=O)O)=C2)=C1 |  |  | COBKUD | pcu | 10.1016/j.seppur.2023.125972
MAC-4 | C₂H₆ | 5.54 | mmol/g | 273 | K | 1 | bar | Zn |  | O=C(O)C1=CC=CC(C(=O)O)=C1 | CC1=NNC(C)=N1 |  | CAVRAU | crs | 10.1002/anie.202319978
GNU-2a | C₂H₆ | 5.7 | mmol/g | 273 | K | 1 | bar | Zn |  | O=C(O)C1=CC(C(=O)O)=CC(CN(CC2=CC(C(=O)O)=CC(C(=O)O)=C2)CC2=CC(C(=O)O)=CC(C(=O)O)=C2)=C1 |  |  | COBKUD | pcu | 10.1016/j.seppur.2023.125972
SNNU-204 | C₂H₄ | 5.77 | mmol/g | 273 | K | 1 | bar | Cu |  | O=C(O)C1=CC=C(N(C2=CC=C(C(=O)O)C=C2)C2=CC=C(C(=O)O)C=C2)C=C1 | C1CN2CCN1CC2 | C1=NC=CC(C2=CC=NC=C2)=C1 | DEFQAK |  | 10.1021/acs.inorgchem.2c01343
MOF-841 | C₂H₆ | 5.8 | mmol/g | 273 | K | 1 | bar | Zr |  | O=C(O)C1=CC=C(C(C2=CC=C(C(=O)O)C=C2)(C2=CC=C(C(=O)O)C=C2)C2=CC=C(C(=O)O)C=C2)C=C1 |  |  | BOHWIG | flu | 10.1016/j.cej.2022.136152
SNNU-203 | C₂H₆ | 5.8 | mmol/g | 273 | K | 1 | bar | Cu |  | O=C(O)C1=CC=C(N(C2=CC=C(C(=O)O)C=C2)C2=CC=C(C(=O)O)C=C2)C=C1 | C1=CN=CC=N1 | C1=NC=CC(C2=CC=NC=C2)=C1 | DEFPUD |  | 10.1021/acs.inorgchem.2c01343
Zn-BPZ-TATB | C₂H₆ | 5.93 | mmol/g | 273 | K | 1 | bar | Zn |  | CC1=NNC(C)=C1C1=C(C)NN=C1C | O=C(O)C1=CC=C(C2=NC(C3=CC=C(C(=O)O)C=C3)=NC(C3=CC=C(C(=O)O)C=C3)=N2)C=C1 |  | Zn-BPZ-TATB | srs | 10.1002/anie.202311654
Cu-L | C₂H₄ | 6.12 | mmol/g | 273 | K | 1 | bar | Cu |  | O=C(O)C1=CC(C(=O)O)=CC(C2=CC=C(N3C=NC=N3)C=C2)=C1 |  |  | FISLUS | eea | 10.1016/j.seppur.2023.124390
Cu-L | C₂H₆ | 6.25 | mmol/g | 273 | K | 1 | bar | Cu |  | O=C(O)C1=CC(C(=O)O)=CC(C2=CC=C(N3C=NC=N3)C=C2)=C1 |  |  | FISLUS | eea | 10.1016/j.seppur.2023.124390
SNNU-204 | C₂H₆ | 6.46 | mmol/g | 283 | K | 1 | bar | Cu |  | O=C(O)C1=CC=C(N(C2=CC=C(C(=O)O)C=C2)C2=CC=C(C(=O)O)C=C2)C=C1 | C1CN2CCN1CC2 | C1=NC=CC(C2=CC=NC=C2)=C1 | DEFQAK |  | 10.1021/acs.inorgchem.2c01343
SNNU-204 | C₂H₆ | 7.94 | mmol/g | 273 | K | 1 | bar | Cu |  | O=C(O)C1=CC=C(N(C2=CC=C(C(=O)O)C=C2)C2=CC=C(C(=O)O)C=C2)C=C1 | C1CN2CCN1CC2 | C1=NC=CC(C2=CC=NC=C2)=C1 | DEFQAK |  | 10.1021/acs.inorgchem.2c01343
ZSTU-2 | C₂H₆ | 2.73 | mmol/g | 298 | K | 1 | bar | Ti |  | O=C(O)C1=CC=C(C2=CC(C3=CC=C(C(=O)O)C=C3)=CC(C3=CC=C(C(=O)O)C=C3)=C2)C=C1 |  |  | TOYHIB |  | 10.1016/j.seppur.2021.119284
ZSTU-2 | C₂H₄ | 2.35 | mmol/g | 298 | K | 1 | bar | Ti |  | O=C(O)C1=CC=C(C2=CC(C3=CC=C(C(=O)O)C=C3)=CC(C3=CC=C(C(=O)O)C=C3)=C2)C=C1 |  |  | TOYHIB |  | 10.1016/j.seppur.2021.119284

## selectivity
mof_name | temperture (k) | gas_pair | ratio | pressure (bar) | selectivity
Ni-MOF1 | 298 | C₂H₆/C₂H₄ | 2024-01-01 | 1 | 1
SNNU-201 | 298 | C₂H₆/C₂H₄ | 2024-01-01 | 1 | 1.01
VNi-BDC-DPA | 298 | C₂H₆/C₂H₄ | 2024-01-01 | 1 | 1.09
SNNU-202 | 298 | C₂H₆/C₂H₄ | 2024-01-01 | 1 | 1.12
VNi-BDC-DPSO2 | 298 | C₂H₆/C₂H₄ | 50/50 | 1 | 1.15
NH2-MIL-125 | 298 | C₂H₆/C₂H₄ | 2024-01-01 | 1 | 1.18
TJT-100 | 298 | C₂H₆/C₂H₄ | 2024-01-01 | 1 | 1.2
CAU-1-NH2 | 298 | C₂H₆/C₂H₄ | 2024-01-01 | 1 | 1.22
ZJNU-23 | 298 | C₂H₆/C₂H₄ | 2024-01-01 | 1 | 1.23
HIAM-111 | 298 | C₂H₆/C₂H₄ | 2024-01-01 | 1 | 1.23
LIFM-28 | 298 | C₂H₆/C₂H₄ | 2024-01-01 | 1 | 1.24
Cu(ina)2 | 298 | C₂H₆/C₂H₄ | 2024-01-01 | 1 | 1.25
Zn-atz-oba | 298 | C₂H₆/C₂H₄ | 1/9, 1/15 | 1 | 1.27
Cd-PNMI | 298 | C₂H₆/C₂H₄ | 50/50 | 1 | 1.27
CPM-223-tppy | 298 | C₂H₆/C₂H₄ | 2024-01-01 | 1 | 1.28
MIL-53(Al) | 298 | C₂H₆/C₂H₄ | 2024-01-01 | 1 | 1.3
LIFM-61 | 298 | C₂H₆/C₂H₄ | 2024-01-01 | 1 | 1.3
Co3(μ3-OH)(tipa)(bpy)1.5]·3DMF·6H2O | 298 | C₂H₆/C₂H₄ | 2024-01-01 | 1 | 1.3
SNNU-203 | 298 | C₂H₆/C₂H₄ | 2024-01-01 | 1 | 1.32
NPU-1 | 298 | C₂H₆/C₂H₄ | 50/50 | 1 | 1.32
LIFM-XYY-3 | 298 | C₂H₆/C₂H₄ | 2024-01-01 | 1 | 1.33
ZJNU-22 | 298 | C₂H₆/C₂H₄ | 2024-01-01 | 1 | 1.34
TKL-107 | 298 | C₂H₆/C₂H₄ | 2024-01-01 | 1 | 1.36
TKL-105 | 298 | C₂H₆/C₂H₄ | 50/50 | 1 | 1.37
MOF-545 | 298 | C₂H₆/C₂H₄ | 2024-01-01 | 1 | 1.37
Dy-BTC | 298 | C₂H₆/C₂H₄ | 50/50 | 1 | 1.37
BIF-108-Zn | 298 | C₂H₆/C₂H₄ | 2024-01-01 | 1 | 1.37
Mn-PNMI | 298 | C₂H₆/C₂H₄ | 2024-01-01 | 1 | 1.38
FJI-W-66a | 298 | C₂H₆/C₂H₄ | 1/9, 1/15 | 1 | 1.39
Zr-bptc | 298 | C₂H₆/C₂H₄ | 2024-01-01 | 1 | 1.4
Zn(bdc)(ted)0.5 | 298 | C₂H₆/C₂H₄ | 2024-01-01 | 1 | 1.4
UTSA-35 | 296 | C₂H₆/C₂H₄ | 50/50 | 1 | 1.4
UPC-612 | 298 | C₂H₆/C₂H₄ | 2024-01-01 | 1 | 1.4
NJU-Bai7 | 298 | C₂H₆/C₂H₄ | 2024-01-01 | 1 | 1.4
MFM-202a | 293 | C₂H₆/C₂H₄ | 2024-01-01 | 1 | 1.4
LIFM-62 | 298 | C₂H₆/C₂H₄ | 2024-01-01 | 1 | 1.4
LIFM-31 | 298 | C₂H₆/C₂H₄ | 2024-01-15 | 1 | 1.4
In-soc-MOF-1 | 298 | C₂H₆/C₂H₄ | 2024-01-01 | 1 | 1.4
Cu(bdc)(ted)0.5 | 298 | C₂H₆/C₂H₄ | 2024-01-01 | 1 | 1.4
Co(bdc)(ted)0.5 | 298 | C₂H₆/C₂H₄ | 2024-01-01 | 1 | 1.4
CPM-63m | 296 | C₂H₆/C₂H₄ | 2024-01-01 | 1 | 1.41
Zn-PNMI | 298 | C₂H₆/C₂H₄ | 2024-01-01 | 1 | 1.42
CPM-738 | 298 | C₂H₆/C₂H₄ | 50/50 | 1 | 1.42
MIL-125 | 298 | C₂H₆/C₂H₄ | 2024-01-01 | 1 | 1.43
DUT-8(Cu) | 303 | C₂H₆/C₂H₄ | 2024-01-01 | 1 | 1.43
CPM-238 | 298 | C₂H₆/C₂H₄ | 1/9, 1/15 | 1 | 1.43
MOF-525 | 298 | C₂H₆/C₂H₄ | 2024-01-01 | 1 | 1.44
VNi-BDC-DPS | 298 | C₂H₆/C₂H₄ | 2024-01-01 | 1 | 1.45
SNNU-204 | 298 | C₂H₆/C₂H₄ | 2024-01-15 | 1 | 1.45
PCN-250(Fe2Mn) | 298 | C₂H₆/C₂H₄ | 50/50 | 1 | 1.45
Azole-Th-1 | 298 | C₂H₆/C₂H₄ | 50/50 | 1 | 1.46
UPC-613 | 298 | C₂H₆/C₂H₄ | 2024-01-01 | 1 | 1.47
NBU-12 | 298 | C₂H₆/C₂H₄ | 2024-01-01 | 1 | 1.47
LIFM-XYY-8 | 298 | C₂H₆/C₂H₄ | 2024-01-01 | 1 | 1.47
LIFM-XYY-2 | 298 | C₂H₆/C₂H₄ | 2024-01-01 | 1 | 1.48
CPM-736 | 298 | C₂H₆/C₂H₄ | 50/50 | 1 | 1.48
Co-TATB | 296 | C₂H₆/C₂H₄ | 50/50 | 1 | 1.48
MIL-53-BPDC | 298 | C₂H₆/C₂H₄ | 2024-01-01 | 1 | 1.49
Zr-Me-PDI | 298 | C₂H₆/C₂H₄ | 2024-01-01 | 1 | 1.5
ZIF-7 | 298 | C₂H₆/C₂H₄ | 2024-01-01 | 1 | 1.5
TKL-106 | 298 | C₂H₆/C₂H₄ | 2024-01-01 | 1 | 1.5
Tb-NTB-HNTB | 298 | C₂H₆/C₂H₄ | 2024-01-01 | 1 | 1.5
Tb-NTB-DTTDC | 298 | C₂H₆/C₂H₄ | 2024-01-01 | 1 | 1.5
Tb-NTB-BDC | 298 | C₂H₆/C₂H₄ | 2024-01-01 | 1 | 1.5
Tb-NTB-1,4-NDC | 298 | C₂H₆/C₂H₄ | 2024-01-01 | 1 | 1.5
MIL-142A | 298 | C₂H₆/C₂H₄ | 2024-01-01 | 1 | 1.5
LIFM-XYY-7 | 298 | C₂H₆/C₂H₄ | 2024-01-01 | 1 | 1.5
JNU-2 | 298 | C₂H₆/C₂H₄ | 2024-01-01 | 1 | 1.5
CPM-723 | 298 | C₂H₆/C₂H₄ | 2024-01-01 | 1 | 1.5
1a-tz | 298 | C₂H₆/C₂H₄ | 2024-01-01 | 1 | 1.5
[Zn2(BDC)(H2BPZ)0.5(HBPZ)(BPZ)0.5] | 298 | C₂H₆/C₂H₄ | 50/50 | 1 | 1.5
ZJU-121a | 298 | C₂H₆/C₂H₄ | 2024-01-01 | 1 | 1.51
LIFM-XYY-1 | 298 | C₂H₆/C₂H₄ | 50/50 | 1 | 1.51
DMOF | 298 | C₂H₆/C₂H₄ | 1/1, 10/90 | 1 | 1.51
CPM-35 | 298 | C₂H₆/C₂H₄ | 2024-01-01 | 1 | 1.51
CPM-223-tpbz | 298 | C₂H₆/C₂H₄ | 2024-01-01 | 1 | 1.51
BUT-111 | 298 | C₂H₆/C₂H₄ | 50/50 | 1 | 1.51
PCN-250(Fe2Co) | 298 | C₂H₆/C₂H₄ | 2024-01-01 | 1 | 1.52
NPU-2 | 298 | C₂H₆/C₂H₄ | 2024-01-01 | 1 | 1.52
UiO-67 | 298 | C₂H₆/C₂H₄ | 50/50 | 1 | 1.53
STU-1 | 298 | C₂H₆/C₂H₄ | 2024-01-01 | 1 | 1.53
MUV-11 | 298 | C₂H₆/C₂H₄ | 50/50 | 1 | 1.53
MIL-53-NDCA | 298 | C₂H₆/C₂H₄ | 2024-01-01 | 1 | 1.53
LIFM-XYY-5 | 298 | C₂H₆/C₂H₄ | 2024-01-01 | 1 | 1.53
CAU-3-NDCA | 298 | C₂H₆/C₂H₄ | 2024-01-15 | 1 | 1.53
MOF-303 | 298 | C₂H₆/C₂H₄ | 2024-01-01 | 1 | 1.55
Ce-MOF-2 | 298 | C₂H₆/C₂H₄ | 2024-01-01 | 1 | 1.55
ZJNU-7 | 298 | C₂H₆/C₂H₄ | 50/50 | 1 | 1.56
VNi-BDC-DMDPy | 298 | C₂H₆/C₂H₄ | 2024-01-01 | 1 | 1.56
Ni-BDC-INA | 298 | C₂H₆/C₂H₄ | 2024-01-01 | 1 | 1.56
PCN-250(Fe2Ni) | 298 | C₂H₆/C₂H₄ | 2024-01-01 | 1 | 1.57
CPM-223 | 298 | C₂H₆/C₂H₄ | 2024-01-01 | 1 | 1.57
MIL-160 | 298 | C₂H₆/C₂H₄ | 2024-01-15 | 1 | 1.58
BUT-112 | 298 | C₂H₆/C₂H₄ | 2024-01-01 | 1 | 1.59
UiO-66 | 298 | C₂H₆/C₂H₄ | 50/50 | 1 | 1.6
Sc-abtc | 298 | C₂H₆/C₂H₄ | 2024-01-01 | 1 | 1.6
MOF-841 | 298 | C₂H₆/C₂H₄ | 50/50 | 1 | 1.6
Cu-L | 298 | C₂H₆/C₂H₄ | 2024-01-01 | 1 | 1.6
NUM-9a | 298 | C₂H₆/C₂H₄ | 2024-01-01 | 1 | 1.61
BUT-151 | 298 | C₂H₆/C₂H₄ | 2024-01-01 | 1 | 1.61
ZSTU-2 | 298 | C₂H₆/C₂H₄ | 2024-01-01 | 1 | 1.62
NKU-0821a | 298 | C₂H₆/C₂H₄ | 2024-01-01 | 1 | 1.62
LIFM-XYY-6 | 298 | C₂H₆/C₂H₄ | 2024-01-01 | 1 | 1.63
LIFM-63 | 298 | C₂H₆/C₂H₄ | 2024-01-01 | 1 | 1.63
CPM-233 | 298 | C₂H₆/C₂H₄ | 50/50 | 1 | 1.64
CAU-23 | 298 | C₂H₆/C₂H₄ | 2024-01-01 | 1 | 1.64
ZnBAIm | 298 | C₂H₆/C₂H₄ | 50/50 | 1 | 1.65
ZJNU-21 | 298 | C₂H₆/C₂H₄ | 2024-01-01 | 1 | 1.65
prs-MOF-14(I) | 298 | C₂H₆/C₂H₄ | 2024-01-01 | 1 | 1.65
PCP-FDCA | 298 | C₂H₆/C₂H₄ | 2024-01-01 | 1 | 1.65
DUT-8(Ni) | 303 | C₂H₆/C₂H₄ | 2024-01-01 | 1 | 1.65
Co-5-ina | 298 | C₂H₆/C₂H₄ | 2024-01-01 | 1 | 1.67
ZNU-10 | 298 | C₂H₆/C₂H₄ | 2024-01-01 | 1 | 1.68
LIFM-XYY-4 | 298 | C₂H₆/C₂H₄ | 2024-01-01 | 1 | 1.68
DMOF-1-Br | 298 | C₂H₆/C₂H₄ | 2024-01-01 | 1 | 1.68
BUT-111 | 273 | C₂H₆/C₂H₄ | 2024-01-01 | 1 | 1.68
ZJU-30a | 298 | C₂H₆/C₂H₄ | 2024-01-01 | 1 | 1.7
ZIF-8 | 298 | C₂H₆/C₂H₄ | 2024-01-01 | 1 | 1.7
ZIF-69 | 298 | C₂H₆/C₂H₄ | 0.15/0.85 | 1 | 1.7
UiO-67-(NH2)2 | 298 | C₂H₆/C₂H₄ | 2024-01-01 | 1 | 1.7
Tb-MOF-76 | 298 | C₂H₆/C₂H₄ | 2024-01-01 | 1 | 1.7
ScBPDC | 283 | C₂H₆/C₂H₄ | 2024-01-01 | 1 | 1.7
PCN-250(Fe2Zn) | 298 | C₂H₆/C₂H₄ | 2024-01-15 | 1 | 1.7
Ni-4PyC | 298 | C₂H₆/C₂H₄ | 2024-01-01 | 1 | 1.7
Ni(HBTC)(bipy) | 298 | C₂H₆/C₂H₄ | 2024-01-01 | 1 | 1.7
Ni(bdc)(ted)0.5 | 298 | C₂H₆/C₂H₄ | 2024-01-01 | 1 | 1.7
MIL-53-BDC | 298 | C₂H₆/C₂H₄ | 50/50 | 1 | 1.7
JXNU-9 | 298 | C₂H₆/C₂H₄ | 2024-01-01 | 1 | 1.7
DMOF-DM | 298 | C₂H₆/C₂H₄ | 50/50 | 1 | 1.7
BUT-112 | 273 | C₂H₆/C₂H₄ | 2024-01-01 | 1 | 1.7
BUT-10 | 298 | C₂H₆/C₂H₄ | 2024-01-01 | 1 | 1.72
MAF-123-Mn | 298 | C₂H₆/C₂H₄ | 50/50 | 1 | 1.73
IRMOF-8 | 298 | C₂H₆/C₂H₄ | 50/50 | 1 | 1.75
CPM-733 | 298 | C₂H₆/C₂H₄ | 2024-01-01 | 1 | 1.75
NUM-7a | 298 | C₂H₆/C₂H₄ | 50/50 | 1 | 1.76
CPM-173 | 298 | C₂H₆/C₂H₄ | 2024-01-01 | 1 | 1.76
Zn-PCTF | 298 | C₂H₆/C₂H₄ | 2024-01-01 | 1 | 1.8
UiO-66-ADC | 298 | C₂H₆/C₂H₄ | 2024-01-01 | 1 | 1.8
Sm-BTC | 298 | C₂H₆/C₂H₄ | 2024-01-01 | 1 | 1.8
PCN-245 | 298 | C₂H₆/C₂H₄ | 2024-01-01 | 1 | 1.8
[Zn2(oba)2(dmimpym)]·DMA·2H2O·2CH3OH | 298 | C₂H₆/C₂H₄ | 1/1, 1/9, 1/15 | 1 | 1.8
UiO-67-BN | 298 | C₂H₆/C₂H₄ | 50/50 | 1 | 1.81
BUT-150 | 298 | C₂H₆/C₂H₄ | 2024-01-01 | 1 | 1.82
Cu(BTFM)(DABCO)0.5 | 298 | C₂H₆/C₂H₄ | 50/50 | 1 | 1.83
MAF-123-Cu | 298 | C₂H₆/C₂H₄ | 50/50 | 1 | 1.85
GNU-2a | 298 | C₂H₆/C₂H₄ | 50/50 | 1 | 1.85
Y-TATB | 298 | C₂H₆/C₂H₄ | 50/50 | 1 | 1.87
MOF-525(Co) | 298 | C₂H₆/C₂H₄ | 50/50 | 1 | 1.87
Eu-BTC | 298 | C₂H₆/C₂H₄ | 2024-01-01 | 1 | 1.87
Zn(BTFM)(DABCO)0.5 | 298 | C₂H₆/C₂H₄ | 50/50 | 1 | 1.88
NKMOF-8-Me | 298 | C₂H₆/C₂H₄ | 2024-01-01 | 1 | 1.88
DMOF-TM | 298 | C₂H₆/C₂H₄ | 50/50 | 1 | 1.88
NKMOF-14-PZ | 298 | C₂H₆/C₂H₄ | 2024-01-01 | 1 | 1.89
PCN-250 | 298 | C₂H₆/C₂H₄ | 2024-01-15 | 1 | 1.9
NPF-802 | 298 | C₂H₆/C₂H₄ | 2024-01-01 | 1 | 1.9
Ni-MOF2 | 298 | C₂H₆/C₂H₄ | 2024-01-01 | 1 | 1.9
MIL-53(Al)-FA | 308 | C₂H₆/C₂H₄ | 1/1, 1/15 | 1 | 1.9
HIAM-326 | 298 | C₂H₆/C₂H₄ | 2024-01-01 | 1 | 1.9
Al-PyDC | 298 | C₂H₆/C₂H₄ | 2024-01-01 | 1 | 1.9
(Hf)DUT-52a | 296 | C₂H₆/C₂H₄ | 50/50 | 1 | 1.9
Zn-atz-ipa | 298 | C₂H₆/C₂H₄ | 2024-01-01 | 1 | 1.91
JNU-6 | 298 | C₂H₆/C₂H₄ | 50/50 | 1 | 1.94
NKMOF-14-PD | 298 | C₂H₆/C₂H₄ | 2024-01-01 | 1 | 1.96
MUF-15 | 298 | C₂H₆/C₂H₄ | 2024-01-01 | 1 | 1.96
Ni-MOF-BD | 298 | C₂H₆/C₂H₄ | 2024-01-01 | 1 | 1.98
Y-BTC | 298 | C₂H₆/C₂H₄ | 2024-01-15 | 1 | 2
MAF-123-Zn | 298 | C₂H₆/C₂H₄ | 50/50 | 1 | 2
HIAM-210 | 298 | C₂H₆/C₂H₄ | 50/50 | 1 | 2
Cu(BDC) | 298 | C₂H₆/C₂H₄ | 2024-01-01 | 1 | 2
Ca(H2tcpb) | 298 | C₂H₆/C₂H₄ | 2024-01-01 | 1 | 2
Dia-4-Co | 298 | C₂H₆/C₂H₄ | 2024-01-09 | 1 | 2.04
Zn(sdba)(dabco)0.5 | 298 | C₂H₆/C₂H₄ | 50/50 | 1 | 2.05
Zn4O(NTB)2 | 273 | C₂H₆/C₂H₄ | 2024-01-01 | 1 | 2.06
NKU-200-Tb | 298 | C₂H₆/C₂H₄ | 50/50 | 1 | 2.06
FJI-H11-Me(des) | 298 | C₂H₆/C₂H₄ | 1/99 | 1 | 2.09
Zn-trz-ox | 298 | C₂H₆/C₂H₄ | 2024-01-01 | 1 | 2.1
Zn-BPZ-TATB | 298 | C₂H₆/C₂H₄ | 2024-01-01 | 1 | 2.1
Tb-MOF-76(NH2) | 298 | C₂H₆/C₂H₄ | 2024-01-01 | 1 | 2.1
MOF-801 | 298 | C₂H₆/C₂H₄ | 50/50 | 1 | 2.1
Fe2(BDP)3 | 298 | C₂H₆/C₂H₄ | 2024-01-01 | 1 | 2.1
CuTiF6-TPPY | 298 | C₂H₆/C₂H₄ | 2024-01-01 | 1 | 2.12
CAU-1-OH | 298 | C₂H₆/C₂H₄ | 2024-01-01 | 1 | 2.13
ZIF-4 | 293 | C₂H₆/C₂H₄ | 2024-01-01 | 1 | 2.15
Zn-1a | 298 | C₂H₆/C₂H₄ | 2024-01-01 | 1 | 2.2
JNU-6-CH3 | 298 | C₂H₆/C₂H₄ | 50/50 | 1 | 2.27
CAU-11 | 298 | C₂H₆/C₂H₄ | 2024-01-01 | 1 | 2.27
Zn-IPA-F-dmtrz | 298 | C₂H₆/C₂H₄ | 2024-01-01 | 1 | 2.3
MAC-4 | 298 | C₂H₆/C₂H₄ | 2024-01-01 | 1 | 2.3
CuIn(ina)4 | 298 | C₂H₆/C₂H₄ | 1/1, 1/9 | 1 | 2.3
BUT-315-a | 298 | C₂H₆/C₂H₄ | 2024-01-01 | 1 | 2.35
Zn(ad)(int) | 298 | C₂H₆/C₂H₄ | 2024-01-01 | 1 | 2.4
Ni(IN)2 | 298 | C₂H₆/C₂H₄ | 2024-01-01 | 1 | 2.44
Ni(sdba)(dabco)0.5 | 298 | C₂H₆/C₂H₄ | 50/50 | 1 | 2.47
UiO-66-2CF3 | 298 | C₂H₆/C₂H₄ | 2024-01-01 | 1 | 2.5
UiO-66-2 | 298 | C₂H₆/C₂H₄ | 50/50 | 1 | 2.5
IISERP-MOF2 | 298 | C₂H₆/C₂H₄ | 2024-01-01 | 1 | 2.5
Al-NDC | 293 | C₂H₆/C₂H₄ | 50/50 | 1 | 2.51
NKMOF-8-Br | 298 | C₂H₆/C₂H₄ | 50/50 | 1 | 2.65
Co-9-ina | 298 | C₂H₆/C₂H₄ | 2024-01-01 | 1 | 2.69
MAF-49 | 298 | C₂H₆/C₂H₄ | 2024-01-01 | 1 | 2.7
Zr-TCA | 298 | C₂H₆/C₂H₄ | 50/50 | 1 | 2.72
ZJU-120a | 298 | C₂H₆/C₂H₄ | 2024-01-01 | 1 | 2.74
PCP-IPA | 298 | C₂H₆/C₂H₄ | 2024-01-01 | 1 | 2.8
PCP-bdc | 298 | C₂H₆/C₂H₄ | 50/50 | 1 | 2.82
Zn-FBA | 298 | C₂H₆/C₂H₄ | 2024-01-01 | 1 | 2.9
Co(AIN)2 | 298 | C₂H₆/C₂H₄ | 2024-01-01 | 1 | 2.96
NPU-3 | 298 | C₂H₆/C₂H₄ | 2024-01-01 | 1 | 3.21
Cu(Qc)2 | 298 | C₂H₆/C₂H₄ | 2024-01-01 | 1 | 3.45
NIIC-20-Et | 298 | C₂H₆/C₂H₄ | 2024-01-01 | 1 | 3.5
X-dia-1-Ni | 273 | C₂H₆/C₂H₄ | 2024-01-01 | 1 | 3.72
NIIC-20-Pr | 298 | C₂H₆/C₂H₄ | 2024-01-01 | 1 | 4
Fe2(O2)(dobdc) | 298 | C₂H₆/C₂H₄ | 2024-01-01 | 1 | 4.4
NTUniv-70 | 298 | C₂H₆/C₂H₄ | 10/90 | 1 | 4.58

## Qst
mof_name | gas_type | Qst | value_unit
Zr-TCA | C₂H₆ | 35.3 | kJ/mol
Zr-TCA | C₂H₄ | 23.9 | kJ/mol
Zr-bptc | C₂H₆ | 27 | kJ/mol
Zr-bptc | C₂H₄ | 25.2 | kJ/mol
ZNU-10 | C₂H₆ | 26.4 | kJ/mol
ZNU-10 | C₂H₄ | 23.2 | kJ/mol
Zn-trz-ox | C₂H₆ | 38.7 | kJ/mol
Zn-trz-ox | C₂H₄ | 32.7 | kJ/mol
Zn-PNMI | C₂H₆ | 24.5 | kJ/mol
Zn-PNMI | C₂H₄ | 23.8 | kJ/mol
Zn-PCTF | C₂H₆ | 26.3 | kJ/mol
Zn-PCTF | C₂H₄ | 21.9 | kJ/mol
Zn-IPA-F-dmtrz | C₂H₆ | 42.2 | kJ/mol
Zn-IPA-F-dmtrz | C₂H₄ | 38.7 | kJ/mol
Zn-FBA | C₂H₆ | 42.8 | kJ/mol
Zn-FBA | C₂H₄ | 39.8 | kJ/mol
Zn-BPZ-TATB | C₂H₆ | 23.1 | kJ/mol
Zn-BPZ-TATB | C₂H₄ | 18.3 | kJ/mol
ZnBAIm | C₂H₆ | 29.9 | kJ/mol
Zn-atz-oba | C₂H₆ | 30 | kJ/mol
Zn-atz-oba | C₂H₄ | 27 | kJ/mol
Zn-atz-ipa | C₂H₆ | 45.8 | kJ/mol
Zn-atz-ipa | C₂H₄ | 40 | kJ/mol
Zn-1a | C₂H₆ | 31.8 | kJ/mol
Zn-1a | C₂H₄ | 23.2 | kJ/mol
Zn(sdba)(dabco)0.5 | C₂H₆ | 28.96 | kJ/mol
Zn(BTFM)(DABCO)0.5 | C₂H₆ | 27.2 | kJ/mol
Zn(BTFM)(DABCO)0.5 | C₂H₄ | 22.7 | kJ/mol
Zn(bdc)(ted)0.5 | C₂H₆ | 31 | kJ/mol
Zn(bdc)(ted)0.5 | C₂H₄ | 25 | kJ/mol
Zn(ad)(int) | C₂H₆ | 33.2 | kJ/mol
Zn(ad)(int) | C₂H₄ | 28.9 | kJ/mol
ZJU-30a | C₂H₆ | 29.7 | kJ/mol
ZJU-30a | C₂H₄ | 28.1 | kJ/mol
ZJU-121a | C₂H₆ | 47.1 | kJ/mol
ZJU-121a | C₂H₄ | 43 | kJ/mol
ZJU-120a | C₂H₆ | 27.6 | kJ/mol
ZJNU-7 | C₂H₆ | 29.7 | kJ/mol
ZJNU-7 | C₂H₄ | 29.3 | kJ/mol
ZJNU-23 | C₂H₆ | 35.42 | kJ/mol
ZJNU-23 | C₂H₄ | 35.11 | kJ/mol
ZJNU-22 | C₂H₆ | 37.32 | kJ/mol
ZJNU-22 | C₂H₄ | 35.47 | kJ/mol
ZJNU-21 | C₂H₆ | 37.36 | kJ/mol
ZJNU-21 | C₂H₄ | 34.22 | kJ/mol
ZIF-8 | C₂H₆ | 17.2 | kJ/mol
ZIF-69 | C₂H₆ | 26 | kJ/mol
ZIF-69 | C₂H₄ | 23 | kJ/mol
Y-TATB | C₂H₆ | 22.9 | kJ/mol
Y-TATB | C₂H₄ | 20.6 | kJ/mol
Y-BTC | C₂H₆ | 22 | kJ/mol
Y-BTC | C₂H₄ | 19 | kJ/mol
VNi-BDC-DPSO2 | C₂H₆ | 28.35 | kJ/mol
VNi-BDC-DPSO2 | C₂H₄ | 25.76 | kJ/mol
VNi-BDC-DPS | C₂H₆ | 25.02 | kJ/mol
VNi-BDC-DPS | C₂H₄ | 24.05 | kJ/mol
VNi-BDC-DPA | C₂H₆ | 34.51 | kJ/mol
VNi-BDC-DPA | C₂H₄ | 27.55 | kJ/mol
VNi-BDC-DMDPy | C₂H₆ | 28.69 | kJ/mol
VNi-BDC-DMDPy | C₂H₄ | 27.04 | kJ/mol
UTSA-35 | C₂H₆ | 29 | kJ/mol
UTSA-35 | C₂H₄ | 28.9 | kJ/mol
UPC-613 | C₂H₆ | 31.83 | kJ/mol
UPC-613 | C₂H₄ | 28.51 | kJ/mol
UPC-612 | C₂H₆ | 22.39 | kJ/mol
UPC-612 | C₂H₄ | 16.94 | kJ/mol
UiO-67-BN | C₂H₆ | 24.6 | kJ/mol
UiO-67-BN | C₂H₄ | 20.5 | kJ/mol
UiO-67-(NH2)2 | C₂H₆ | 26.5 | kJ/mol
UiO-67-(NH2)2 | C₂H₄ | 24.5 | kJ/mol
UiO-66-ADC | C₂H₄ | 36 | kJ/mol
UiO-66-ADC | C₂H₆ | 36 | kJ/mol
UiO-66-2 | C₂H₆ | 30.1 | kJ/mol
UiO-66-2 | C₂H₄ | 23.3 | kJ/mol
UiO-66 | C₂H₆ | 32.1 | kJ/mol
UiO-66 | C₂H₄ | 28.8 | kJ/mol
TKL-107 | C₂H₆ | 22.8 | kJ/mol
TKL-107 | C₂H₄ | 13 | kJ/mol
TKL-106 | C₂H₆ | 22.4 | kJ/mol
TKL-106 | C₂H₄ | 15 | kJ/mol
TKL-105 | C₂H₆ | 22.4 | kJ/mol
TKL-105 | C₂H₄ | 12.9 | kJ/mol
TJT-100 | C₂H₆ | 29 | kJ/mol
TJT-100 | C₂H₄ | 25 | kJ/mol
Tb-NTB-HNTB | C₂H₆ | 21.8 | kJ/mol
Tb-NTB-HNTB | C₂H₄ | 18.5 | kJ/mol
Tb-NTB-DTTDC | C₂H₆ | 24.7 | kJ/mol
Tb-NTB-DTTDC | C₂H₄ | 19.3 | kJ/mol
Tb-NTB-BDC | C₂H₆ | 23.2 | kJ/mol
Tb-NTB-BDC | C₂H₄ | 21.4 | kJ/mol
Tb-NTB-1,4-NDC | C₂H₆ | 27.5 | kJ/mol
Tb-NTB-1,4-NDC | C₂H₄ | 25.2 | kJ/mol
Tb-MOF-76(NH2) | C₂H₆ | 32.8 | kJ/mol
Tb-MOF-76(NH2) | C₂H₄ | 30.9 | kJ/mol
Tb-MOF-76 | C₂H₆ | 25.2 | kJ/mol
Tb-MOF-76 | C₂H₄ | 22.4 | kJ/mol
STU-1 | C₂H₆ | 24.7 | kJ/mol
SNNU-204 | C₂H₆ | 20.7 | kJ/mol
SNNU-204 | C₂H₄ | 19.4 | kJ/mol
SNNU-203 | C₂H₆ | 20.7 | kJ/mol
SNNU-203 | C₂H₄ | 20.4 | kJ/mol
SNNU-202 | C₂H₄ | 22.2 | kJ/mol
SNNU-202 | C₂H₆ | 20.1 | kJ/mol
SNNU-201 | C₂H₄ | 34.4 | kJ/mol
SNNU-201 | C₂H₆ | 25.5 | kJ/mol
ScBPDC | C₂H₆ | 16.4 | kJ/mol
ScBPDC | C₂H₄ | 15.4 | kJ/mol
Sc-abtc | C₂H₆ | 28.2 | kJ/mol
Sc-abtc | C₂H₄ | 11 | kJ/mol
PCP-IPA | C₂H₆ | 37.73 | kJ/mol
PCP-IPA | C₂H₄ | 27.48 | kJ/mol
PCP-FDCA | C₂H₆ | 35.9 | kJ/mol
PCP-FDCA | C₂H₄ | 33.3 | kJ/mol
PCP-bdc | C₂H₆ | 30.7 | kJ/mol
PCP-bdc | C₂H₄ | 28.9 | kJ/mol
PCN-250 | C₂H₆ | 23.6 | kJ/mol
PCN-250 | C₂H₄ | 21.1 | kJ/mol
PCN-245 | C₂H₆ | 23 | kJ/mol
PCN-245 | C₂H₄ | 20.7 | kJ/mol
NUM-9a | C₂H₆ | 35.75 | kJ/mol
NUM-9a | C₂H₄ | 32.32 | kJ/mol
NUM-7a | C₂H₆ | 35.8 | kJ/mol
NUM-7a | C₂H₄ | 30 | kJ/mol
NTUniv-70 | C₂H₆ | 33.8 | kJ/mol
NTUniv-70 | C₂H₄ | 31.9 | kJ/mol
NPU-3 | C₂H₆ | 18.71 | kJ/mol
NPU-3 | C₂H₄ | 17.79 | kJ/mol
NPU-2 | C₂H₆ | 19.64 | kJ/mol
NPU-2 | C₂H₄ | 18.18 | kJ/mol
NPU-1 | C₂H₆ | 29.1 | kJ/mol
NPU-1 | C₂H₄ | 23.95 | kJ/mol
NKU-200-Tb | C₂H₆ | 27.54 | kJ/mol
NKU-200-Tb | C₂H₄ | 24.93 | kJ/mol
NKU-0821a | C₂H₆ | 27.3 | kJ/mol
NKU-0821a | C₂H₄ | 25 | kJ/mol
NKMOF-8-Me | C₂H₆ | 38.4 | kJ/mol
NKMOF-8-Me | C₂H₄ | 37.6 | kJ/mol
NKMOF-8-Br | C₂H₆ | 40.8 | kJ/mol
NKMOF-8-Br | C₂H₄ | 33.6 | kJ/mol
NKMOF-14-PZ | C₂H₆ | 21.3 | kJ/mol
NKMOF-14-PZ | C₂H₄ | 19.7 | kJ/mol
NKMOF-14-PD | C₂H₆ | 19.2 | kJ/mol
NKMOF-14-PD | C₂H₄ | 18.4 | kJ/mol
NJU-Bai7 | C₂H₆ | 35.03 | kJ/mol
NJU-Bai7 | C₂H₄ | 33.87 | kJ/mol
Ni-MOF-BD | C₂H₆ | 24.5 | kJ/mol
Ni-MOF-BD | C₂H₄ | 22.3 | kJ/mol
Ni-MOF2 | C₂H₆ | 23.6 | kJ/mol
Ni-MOF2 | C₂H₄ | 21.4 | kJ/mol
Ni-MOF1 | C₂H₄ | 28.5 | kJ/mol
Ni-MOF1 | C₂H₆ | 27.2 | kJ/mol
NIIC-20-Pr | C₂H₆ | 34.2 | kJ/mol
NIIC-20-Pr | C₂H₄ | 32.4 | kJ/mol
NIIC-20-Pe | C₂H₆ | 25.4 | kJ/mol
NIIC-20-Pe | C₂H₄ | 24.3 | kJ/mol
NIIC-20-GI | C₂H₆ | 31.5 | kJ/mol
NIIC-20-GI | C₂H₄ | 30.3 | kJ/mol
NIIC-20-Et | C₂H₆ | 29.8 | kJ/mol
NIIC-20-Et | C₂H₄ | 29.7 | kJ/mol
NIIC-20-Bu | C₂H₆ | 24.1 | kJ/mol
NIIC-20-Bu | C₂H₄ | 22.9 | kJ/mol
Ni-BDC-INA | C₂H₆ | 29.01 | kJ/mol
Ni-BDC-INA | C₂H₄ | 26.57 | kJ/mol
Ni-4PyC | C₂H₆ | 29.07 | kJ/mol
Ni-4PyC | C₂H₄ | 27.32 | kJ/mol
Ni(sdba)(dabco)0.5 | C₂H₆ | 29.77 | kJ/mol
Ni(IN)2 | C₂H₆ | 34.5 | kJ/mol
Ni(IN)2 | C₂H₄ | 33.3 | kJ/mol
Ni(bdc)(ted)0.5 | C₂H₆ | 21.1 | kJ/mol
Ni(bdc)(ted)0.5 | C₂H₄ | 18.4 | kJ/mol
NBU-12 | C₂H₆ | 21.8 | kJ/mol
NBU-12 | C₂H₄ | 20.4 | kJ/mol
MUF-15 | C₂H₆ | 29.2 | kJ/mol
MUF-15 | C₂H₄ | 28.2 | kJ/mol
MOF-841 | C₂H₆ | 24.8 | kJ/mol
MOF-841 | C₂H₄ | 20.8 | kJ/mol
MOF-801 | C₂H₆ | 32.1 | kJ/mol
MOF-801 | C₂H₄ | 28.8 | kJ/mol
MOF-545 | C₂H₆ | 22.7 | kJ/mol
MOF-545 | C₂H₄ | 21.5 | kJ/mol
MOF-525(Co) | C₂H₄ | 23.35 | kJ/mol
MOF-525(Co) | C₂H₆ | 20.73 | kJ/mol
MOF-525 | C₂H₆ | 19.95 | kJ/mol
MOF-525 | C₂H₄ | 16.74 | kJ/mol
Mn-PNMI | C₂H₆ | 23.5 | kJ/mol
Mn-PNMI | C₂H₄ | 16.9 | kJ/mol
MIL-53-NDCA | C₂H₆ | 24.2 | kJ/mol
MIL-53-NDCA | C₂H₄ | 17 | kJ/mol
MIL-53-BPDC | C₂H₆ | 22.1 | kJ/mol
MIL-53-BPDC | C₂H₄ | 22.1 | kJ/mol
MIL-53-BDC | C₂H₆ | 27.2 | kJ/mol
MIL-53-BDC | C₂H₄ | 22.3 | kJ/mol
MIL-53(Al)-FA | C₂H₆ | 34 | kJ/mol
MIL-53(Al)-FA | C₂H₄ | 27 | kJ/mol
MIL-142A | C₂H₆ | 27.3 | kJ/mol
MIL-142A | C₂H₄ | 25.1 | kJ/mol
MIL-125 | C₂H₆ | 23.6 | kJ/mol
MIL-125 | C₂H₄ | 17 | kJ/mol
MFM-202a | C₂H₆ | 21 | kJ/mol
MFM-202a | C₂H₄ | 20 | kJ/mol
MAF-49 | C₂H₆ | 60 | kJ/mol
MAF-49 | C₂H₄ | 48 | kJ/mol
MAF-123-Zn | C₂H₆ | 24.8 | kJ/mol
MAF-123-Zn | C₂H₄ | 23.2 | kJ/mol
MAF-123-Mn | C₂H₆ | 23 | kJ/mol
MAF-123-Mn | C₂H₄ | 21.2 | kJ/mol
MAF-123-Cu | C₂H₆ | 27.5 | kJ/mol
MAF-123-Cu | C₂H₄ | 25.7 | kJ/mol
MAC-4 | C₂H₆ | 22.7 | kJ/mol
MAC-4 | C₂H₄ | 17.1 | kJ/mol
LIFM-XYY-8 | C₂H₆ | 27.4 | kJ/mol
LIFM-XYY-8 | C₂H₄ | 26.7 | kJ/mol
LIFM-XYY-7 | C₂H₆ | 24.9 | kJ/mol
LIFM-XYY-7 | C₂H₄ | 23 | kJ/mol
LIFM-XYY-6 | C₂H₆ | 32.2 | kJ/mol
LIFM-XYY-6 | C₂H₄ | 31.5 | kJ/mol
LIFM-XYY-5 | C₂H₆ | 26.7 | kJ/mol
LIFM-XYY-5 | C₂H₄ | 18.3 | kJ/mol
LIFM-XYY-4 | C₂H₆ | 29.3 | kJ/mol
LIFM-XYY-4 | C₂H₄ | 25 | kJ/mol
LIFM-XYY-3 | C₂H₆ | 29.6 | kJ/mol
LIFM-XYY-3 | C₂H₄ | 28.5 | kJ/mol
LIFM-XYY-2 | C₂H₆ | 29.5 | kJ/mol
LIFM-XYY-2 | C₂H₄ | 28.8 | kJ/mol
LIFM-XYY-1 | C₂H₆ | 29.5 | kJ/mol
LIFM-XYY-1 | C₂H₄ | 28.8 | kJ/mol
LIFM-63 | C₂H₆ | 25.8 | kJ/mol
LIFM-62 | C₂H₆ | 24.7 | kJ/mol
LIFM-61 | C₂H₆ | 24.1 | kJ/mol
LIFM-31 | C₂H₆ | 26.9 | kJ/mol
LIFM-28 | C₂H₆ | 28.8 | kJ/mol
LIFM-28 | C₂H₄ | 26 | kJ/mol
JXNU-9 | C₂H₆ | 23.6 | kJ/mol
JXNU-9 | C₂H₄ | 21.4 | kJ/mol
JNU-6-CH3 | C₂H₆ | 24.7 | kJ/mol
JNU-6-CH3 | C₂H₄ | 23.9 | kJ/mol
JNU-6 | C₂H₆ | 24 | kJ/mol
JNU-6 | C₂H₄ | 20.9 | kJ/mol
JNU-2 | C₂H₆ | 29.4 | kJ/mol
JNU-2 | C₂H₄ | 26.7 | kJ/mol
In-soc-MOF-1 | C₂H₆ | 28.4 | kJ/mol
In-soc-MOF-1 | C₂H₄ | 25.2 | kJ/mol
IISERP-MOF2 | C₂H₆ | 56.7 | kJ/mol
IISERP-MOF2 | C₂H₄ | 49.9 | kJ/mol
HIAM-326 | C₂H₆ | 27.54 | kJ/mol
HIAM-326 | C₂H₄ | 23.39 | kJ/mol
HIAM-210 | C₂H₆ | 31.24 | kJ/mol
HIAM-210 | C₂H₄ | 22.72 | kJ/mol
HIAM-111 | C₂H₆ | 28.3 | kJ/mol
HIAM-111 | C₂H₄ | 25.5 | kJ/mol
GNU-2a | C₂H₆ | 25.7 | kJ/mol
GNU-2a | C₂H₄ | 24.1 | kJ/mol
FJI-W-66a | C₂H₆ | 40.48 | kJ/mol
FJI-W-66a | C₂H₄ | 38.49 | kJ/mol
FJI-H11-Me(des) | C₂H₆ | 38.9 | kJ/mol
FJI-H11-Me(des) | C₂H₄ | 25.9 | kJ/mol
Fe2(O2)(dobdc) | C₂H₆ | 66.8 | kJ/mol
Fe2(O2)(dobdc) | C₂H₄ | 36.5 | kJ/mol
Fe2(BDP)3 | C₂H₆ | 23.9 | kJ/mol
Fe2(BDP)3 | C₂H₄ | 19.8 | kJ/mol
DUT-8(Ni) | C₂H₆ | 25.8 | kJ/mol
DUT-8(Ni) | C₂H₄ | 24.1 | kJ/mol
DUT-8(Cu) | C₂H₆ | 25.5 | kJ/mol
DUT-8(Cu) | C₂H₄ | 18.3 | kJ/mol
DMOF-TM | C₂H₆ | 31.5 | kJ/mol
DMOF-TM | C₂H₄ | 30.2 | kJ/mol
DMOF-DM | C₂H₆ | 25.8 | kJ/mol
DMOF-DM | C₂H₄ | 24.2 | kJ/mol
DMOF-1-Br | C₂H₆ | 23 | kJ/mol
DMOF-1-Br | C₂H₄ | 21.6 | kJ/mol
DMOF | C₂H₆ | 20.7 | kJ/mol
DMOF | C₂H₄ | 20.3 | kJ/mol
Dia-4-Co | C₂H₆ | 24.56 | kJ/mol
Dia-4-Co | C₂H₄ | 23.37 | kJ/mol
CuTiF6-TPPY | C₂H₆ | 34.2 | kJ/mol
CuTiF6-TPPY | C₂H₄ | 29.6 | kJ/mol
Cu-L | C₂H₆ | 28.4 | kJ/mol
Cu-L | C₂H₄ | 23.1 | kJ/mol
CuIn(ina)4 | C₂H₆ | 39.5 | kJ/mol
CuIn(ina)4 | C₂H₄ | 23.4 | kJ/mol
Cu(Qc)2 | C₂H₆ | 29 | kJ/mol
Cu(Qc)2 | C₂H₄ | 25.4 | kJ/mol
Cu(bdc)(ted)0.5 | C₂H₆ | 29 | kJ/mol
Cu(bdc)(ted)0.5 | C₂H₄ | 24 | kJ/mol
Cu(BDC) | C₂H₆ | 22.5 | kJ/mol
Cu(BDC) | C₂H₄ | 16.6 | kJ/mol
CPM-738 | C₂H₆ | 27.9 | kJ/mol
CPM-738 | C₂H₄ | 26.5 | kJ/mol
CPM-736 | C₂H₆ | 30.4 | kJ/mol
CPM-736 | C₂H₄ | 30.1 | kJ/mol
CPM-733 | C₂H₆ | 23.4 | kJ/mol
CPM-733 | C₂H₄ | 22.5 | kJ/mol
CPM-723 | C₂H₆ | 21.7 | kJ/mol
CPM-723 | C₂H₄ | 20 | kJ/mol
CPM-63m | C₂H₆ | 31.8 | kJ/mol
CPM-63m | C₂H₄ | 29.8 | kJ/mol
CPM-35 | C₂H₆ | 23.3 | kJ/mol
CPM-35 | C₂H₄ | 21.4 | kJ/mol
CPM-238 | C₂H₆ | 24.7 | kJ/mol
CPM-238 | C₂H₄ | 24.4 | kJ/mol
CPM-233 | C₂H₆ | 27.3 | kJ/mol
CPM-233 | C₂H₄ | 26.7 | kJ/mol
CPM-223-tppy | C₂H₆ | 25 | kJ/mol
CPM-223-tppy | C₂H₄ | 22.6 | kJ/mol
CPM-223-tpbz | C₂H₄ | 23.3 | kJ/mol
CPM-223-tpbz | C₂H₆ | 21.9 | kJ/mol
CPM-223 | C₂H₆ | 25.4 | kJ/mol
CPM-223 | C₂H₄ | 25 | kJ/mol
CPM-173 | C₂H₆ | 29.29 | kJ/mol
CPM-173 | C₂H₄ | 26.38 | kJ/mol
Co-TATB | C₂H₆ | 19.4 | kJ/mol
Co-TATB | C₂H₄ | 17.1 | kJ/mol
Co-9-ina | C₂H₆ | 30.6 | kJ/mol
Co-9-ina | C₂H₄ | 28.5 | kJ/mol
Co-5-ina | C₂H₆ | 32.8 | kJ/mol
Co-5-ina | C₂H₄ | 30.6 | kJ/mol
Co3(μ3-OH)(tipa)(bpy)1.5]·3DMF·6H2O | C₂H₆ | 37.2 | kJ/mol
Co3(μ3-OH)(tipa)(bpy)1.5]·3DMF·6H2O | C₂H₄ | 33.6 | kJ/mol
Co(bdc)(ted)0.5 | C₂H₆ | 29 | kJ/mol
Co(bdc)(ted)0.5 | C₂H₄ | 24 | kJ/mol
Co(AIN)2 | C₂H₆ | 34.7 | kJ/mol
Co(AIN)2 | C₂H₄ | 34.1 | kJ/mol
Ce-MOF-2 | C₂H₆ | 26.26 | kJ/mol
Ce-MOF-2 | C₂H₄ | 24.78 | kJ/mol
Cd-PNMI | C₂H₆ | 19.4 | kJ/mol
Cd-PNMI | C₂H₄ | 13.8 | kJ/mol
CAU-3-NDCA | C₂H₆ | 29.3 | kJ/mol
CAU-3-NDCA | C₂H₄ | 23.5 | kJ/mol
CAU-1-OH | C₂H₆ | 26.62 | kJ/mol
CAU-1-OH | C₂H₄ | 24.59 | kJ/mol
CAU-1-NH2 | C₂H₆ | 26.05 | kJ/mol
CAU-1-NH2 | C₂H₄ | 25.59 | kJ/mol
CAU-11 | C₂H₆ | 37.6 | kJ/mol
Ca(H2tcpb) | C₂H₆ | 35.1 | kJ/mol
Ca(H2tcpb) | C₂H₄ | 26.8 | kJ/mol
BUT-315-a | C₂H₆ | 33.4 | kJ/mol
BUT-315-a | C₂H₄ | 31.2 | kJ/mol
BUT-151 | C₂H₆ | 31.06 | kJ/mol
BUT-151 | C₂H₄ | 23.95 | kJ/mol
BUT-150 | C₂H₆ | 23.87 | kJ/mol
BUT-150 | C₂H₄ | 23.68 | kJ/mol
BUT-112 | C₂H₆ | 30.76 | kJ/mol
BUT-112 | C₂H₄ | 30.59 | kJ/mol
BUT-111 | C₂H₆ | 28.33 | kJ/mol
BUT-111 | C₂H₄ | 17 | kJ/mol
BUT-10 | C₂H₆ | 24 | kJ/mol
BUT-10 | C₂H₄ | 22.5 | kJ/mol
BIF-108-Zn | C₂H₆ | 22.5 | kJ/mol
BIF-108-Zn | C₂H₄ | 21.2 | kJ/mol
Azole-Th-1 | C₂H₆ | 28.6 | kJ/mol
Azole-Th-1 | C₂H₄ | 26.1 | kJ/mol
Al-PyDC | C₂H₆ | 30.1 | kJ/mol
Al-PyDC | C₂H₄ | 27.8 | kJ/mol
Al-NDC | C₂H₆ | 45 | kJ/mol
Al-NDC | C₂H₄ | 32.8 | kJ/mol
1a-tz | C₂H₆ | 35.1 | kJ/mol
1a-tz | C₂H₄ | 33.4 | kJ/mol
[Zn2(BDC)(H2BPZ)0.5(HBPZ)(BPZ)0.5] | C₂H₆ | 25.7 | kJ/mol
[Zn2(BDC)(H2BPZ)0.5(HBPZ)(BPZ)0.5] | C₂H₄ | 24.1 | kJ/mol
(Hf)DUT-52a | C₂H₆ | 25.6 | kJ/mol